## Sheet1
Symbol | Ionic Radius (angstroms) | Modulus of Elasticity 10³ Mpa | BP (K) | MP (K) | Density | at. wt. | BCCefflatcnt | BCCenergy_pa | BCCenergydiff | BCCfermi | BCCmagmom | BCCvolume_pa | BCCvolume_padiff | GSbandgap | GSefflatcnt | GSenergy_pa | GSmagmom | GSvolume_pa | HHIp | HHIr | ICSDVolume | covalent radius | Ionization Energy (kJ/mol) | Atomic Radius (Å) | Electron Affinity (kJ/mol) | At. Radius (angstroms) | Atomic Volume (cm³/mol) | MendeleevNumber | n_ws^third | First Ionization Potential (V) | Second Ionization Potential (V) | Third Ionization Potential (V) | Coeficient of Thermal Expansion (10^-6 K-1) | specific heat capacity | thermal conductivity | electrical conductivity | heat of fusion | Heat of Vaporization | Electro- negativity
H | 1.54 |  | 20.28 | 13.81 | 0.0899 | 1.00797 | 3.589268 | -2.13581094 | 1.195479825 | 3.21974562 | 0 | 2.89 | -3.725 | 7.853 | 4.730241 | -3.331290765 | 0 | 6.615 |  |  | 32 | 0.32 | 1312 | 0.32 | 72.8 | 0.79 | 14.4 | 92 | 1.5 | 13.598 |  |  | 0 | 14.3 | 0.1815 |  | 0.0585 | 0.4581 | 2.2
He |  |  | 4.216 | 0.95 | 0.1785 | 4.0026 | 5.373995 | -2.00067286 | -2.00180826 | 1.723477125 | 0 | 9.7 | -2.605 | 18.098 | 5.817466 | 0.0011354 | 0 | 12.305 | 320 | 390 | 19 | 0.93 | 2372.3 | 0.5 | -21 | 0.49 | 19.5 | 98 |  | 24.587 | 54.416 |  | 0 | 5.193 | 0.152 |  | 0.021 | 0.084
Li | 0.76 | 10 | 1615 | 453.7 | 0.53 | 6.941 | 6.416364 | -1.86553478 | 0.00435213 | 0.22720863 | 0 | 16.51 | -0.08333333 | 0 | 6.427142 | -1.86988691 | 0 | 16.59333 | 290 | 420 | 21.6 | 1.23 | 520.2 | 1.55 | 59.8 | 2.05 | 13.1 | 1 | 0.98 | 5.392 | 76.638 | 122.451 | 46 | 3.582 | 84.7 | 11.7 | 3 | 147.1 | 0.98
Be | 0.45 | 301 | 3243 | 1560 | 1.85 | 9.01218 | 4.997332 | -3.65527191 | 0.099766785 | 8.09610906 | 0 | 7.8 | -0.09 | 0 | 5.016479 | -3.755038695 | 0 | 7.89 | 800 | 400 | 8.1 | 0.9 | 899.4 | 1.12 | -240 | 1.4 | 5 | 67 | 1.67 | 9.322 | 18.211 | 153.893 | 11.3 | 1.825 | 200 | 25 | 11.71 | 297 | 1.57
B | 0.23 | 441 | 4275 | 2365 | 2.34 | 10.811 | 4.60667 | -4.96643126 | 1.711267 | 10.25960696 | 0 | 6.11 | -1.0625 | 1.524 | 4.859559 | -6.677698 | 0 | 7.1725 | 290 | 200 | 7.7 | 0.82 | 800.6 | 0.98 | 27 | 1.17 | 4.6 | 72 | 1.75 | 5.298 | 25.154 | 37.93 | 4.7 | 1.026 | 27 | 5e-12 | 22.6 | 507.8 | 2.04
C | 0.16 | 7 | 5100 | 3825 | 2.26 | 12.011 | 4.726663 | -4.87176209 | 4.337951565 | 8.67608379 | 0 | 6.6 | 0.96 | 4.496 | 4.485385 | -9.209713655 | 0 | 5.64 | 50 | 50 | 5.6 | 0.77 | 1086.4 | 0.91 | 122.3 | 0.91 | 4.58 | 77 | 1.77 | 11.26 | 24.383 | 47.887 | 1 | 0.709 |  | 0.07 |  | 715 | 2.55
N | 1.71 |  | 77.344 | 63.15 | 1.251 | 14.0067 | 4.815689 | -4.05718461 | 4.1542566 | 6.27497729 | 0 | 6.98 | -7.78875 | 6.437 | 6.182364 | -8.21144121 | 0 | 14.76875 | 130 | 50 | 22.6 | 0.75 | 1402.3 | 0.92 | -7 | 0.75 | 17.3 | 82 | 1.65 | 14.534 | 29.601 | 47.448 | 240 | 1.042 | 0.02598 |  | 0.36 | 2.7928 | 3.04
O | 1.4 |  | 90.188 | 54.8 | 1.429 | 15.9994 | 4.894872 | -2.45975161 | 2.297040295 | 3.0735335 | 0 | 7.33 | -1.775 | 0 | 5.261788 | -4.756791905 | 0 | 9.105 | 50 | 50 | 17.3 | 0.73 | 1313.9 | 0.73 | 141.1 | 0.65 | 14 | 87 |  | 13.618 | 35.117 | 54.934 | 780 | 0.92 | 0.2674 |  | 0.222 | 3.4109 | 3.44
F | 1.33 |  | 85 | 53.55 | 1.696 | 18.9984 | 5.128407 | -0.82794713 | 0.8701138275 | -1.58696247 | 0 | 8.43 | -1.2775 | 1.97 | 5.375379 | -1.698061 | 0 | 9.7075 | 150 | 150 | 16.4 | 0.72 | 1681 | 0.72 | 328 | 0.57 | 12.6 | 93 |  | 17.422 | 34.97 | 62.707 | 1800 | 0.824 | 0.0279 |  | 0.26 | 3.2698 | 3.98
Ne |  |  | 27.1 | 24.55 | 0.9 | 20.1797 | 6.70265 | -1.041215915 | -1.135251585 | -0.135856645 | 0 | 18.82 | 6.18 | 13.088 | 5.869787 | 0.09403567 | 0 | 12.64 |  |  | 23 | 0.71 | 2080.6 | 0.71 | -29 | 0.51 | 17.3 | 99 |  | 21.564 | 40.962 | 63.45 | 1900 | 1.03 | 0.0493 |  | 0.34 | 1.77
Na | 1.02 | 5 | 1156 | 371 | 0.97 | 22.98977 | 7.760395 | -1.2544847 | 0.00575668333 | 1.31524918 | 0 | 29.21 | -0.0333333333 | 0 | 7.763346 | -1.260241 | 0 | 29.24333 | 110 | 50 | 39.7 | 1.54 | 495.8 | 1.9 | 52.7 | 2.23 | 23.7 | 2 | 0.82 | 5.139 | 47.286 | 71.641 | 71 | 1.23 | 141 | 20.1 | 2.601 | 98.01 | 0.93
Mg | 0.72 | 44.4 | 1380 | 922 | 1.74 | 24.305 | 7.153611 | -1.51367083 | 0.02860148 | 4.0864554 | 0 | 22.88 | -0.01 | 0 | 7.154653 | -1.54227231 | 0 | 22.89 | 530 | 50 | 23.4 | 1.36 | 737.7 | 1.6 | -230 | 1.72 | 13.97 | 68 | 1.17 | 7.646 | 15.035 | 80.143 | 24.8 | 1.02 | 156 | 22.4 | 8.95 | 127.6 | 1.31
Al | 0.54 | 70.5 | 2740 | 933.5 | 2.7 | 26.98154 | 6.469044 | -3.65018713 | 0.09523599 | 7.76407342 | 0 | 16.92 | 0.44 | 0 | 6.412476 | -3.74542312 | 0 | 16.48 | 1.6 | 1 | 16.6 | 1.18 | 577.6 | 1.43 | 45 | 1.62 | 10 | 73 | 1.39 | 5.986 | 18.828 | 28.447 | 23.1 | 0.9 | 237 | 37.7 | 10.7 | 290.8 | 1.61
Si | 0.26 | 162 | 2630 | 1683 | 2.33 | 28.0855 | 6.160133 | -4.90201039 | 0.522907615 | 9.91441468 | 0 | 14.61 | -5.83 | 0.773 | 6.8897 | -5.424918005 | 0 | 20.44 | 470 | 100 | 20 | 1.11 | 786.4 | 1.32 | 133.6 | 1.44 | 12.1 | 78 | 1.5 | 8.151 | 16.345 | 33.492 | 2.6 | 0.7 | 148 | 0.0004 | 50.2 | 359 | 1.9
P | 0.17 | 5 | 553 | 317.3 | 1.82 | 30.97376 | 6.096226 | -4.6830362 | 0.7174728425 | 10.06787517 | 0 | 14.16 | -8.410238 | 1.625 | 7.121181 | -5.400509 | 0 | 22.57024 | 200 | 510 | 18.9 | 1.06 | 1011.7 | 1.28 | 71.7 | 1.23 | 17 | 83 | 1.65 | 10.486 | 19.725 | 30.18 | 127 | 0.769 | 0.235 | 1e-16 | 0.63 | 12.4 | 2.19
S | 0.29 | 19 | 717.82 | 392.2 | 2.07 | 32.066 | 6.298933 | -3.00278915 | 1.094428 | 7.76558603 | 0 | 15.62 | -10.166875 | 2.202 | 7.444569 | -4.097217 | 0 | 25.786875 | 70 | 100 | 25.7 | 1.02 | 999.58 | 1.27 | 200.42 | 1.09 | 15.5 | 88 |  | 10.36 | 23.33 | 34.83 | 70 | 0.71 | 0.269 | 5e-16 | 1.73 | 10 | 2.58
Cl | 1.81 |  | 239.18 | 172.17 | 3.214 | 35.4527 | 6.900917 | -0.9545457 | 0.829888055 | 2.21271389 | 0 | 20.54 | -3.9575 | 2.493 | 7.318362 | -1.784433755 | 0 | 24.4975 | 150 | 100 | 29 | 0.99 | 1251.1 | 0.99 | 348.8 | 0.97 | 16.9 | 94 |  | 12.967 | 23.81 | 39.611 | 0 | 0.48 | 0.0089 |  | 3.21 | 10.2 | 3.16
Ar |  | 3 | 87.45 | 83.95 | 1.784 | 39.948 | 9.049603 | -1.02553085 | -1.08407189 | 1.07931739 | 0 | 46.32 | 17.78 | 9.26 | 7.700602 | 0.05854104 | 0 | 28.54 |  |  | 36.3 | 0.98 | 1520.5 | 0.98 | -35 | 0.88 | 23.9 | 100 |  | 15.759 | 27.629 | 40.74 | 618 | 0.52 | 0.0177 |  | 1.188 | 6.506
K | 1.51 | 2.4 | 1033 | 336.8 | 0.86 | 39.0983 | 10.48782 | -1.096516 | 0.001023713 | -0.05407911 | 0 | 72.1 | -1.006667 | 0 | 10.5364 | -1.09754 | 0 | 73.10667 | 170 | 720 | 75.6 | 2.03 | 418.8 | 2.35 | 48.36 | 2.77 | 45.46 | 3 | 0.65 | 4.341 | 31.625 | 45.72 | 82 | 0.757 | 102.5 | 16.4 | 2.33 | 76.9 | 0.82
Ca | 1 | 21 | 1757 | 1112 | 1.55 | 40.078 | 8.383035 | -1.92725921 | 0.021070355 | 2.89542357 | 0 | 36.82 | -0.95 | 0 | 8.454521 | -1.948329565 | 0 | 37.77 | 390 | 150 | 44.1 | 1.74 | 589.8 | 1.97 | -156 | 2.23 | 25.9 | 7 | 0.91 | 6.113 | 11.871 | 50.908 | 22.3 | 0.647 | 200 | 31.3 | 8.53 | 154.67 | 1
Sc | 0.75 | 80 | 3109 | 1814 | 2.99 | 44.9559 | 7.082028 | -6.17209116 | 0.11342193 | 4.45180104 | 0 | 22.2 | -0.035 | 0 | 7.085748 | -6.28551309 | 6.35e-06 | 22.235 | 550 | 450 | 24.9 | 1.44 | 631 | 1.606 | 18.1 | 2.09 | 15 | 11 | 1.27 | 6.54 | 12.8 | 24.76 | 10 | 0.568 | 15.8 | 1.5 | 16.11 | 304.8 | 1.36
Ti | 0.61 | 110 | 3560 | 1935 | 4.54 | 47.88 | 6.458833 | -7.66126811 | 0.11395901 | 2.97615095 | 0 | 16.84 | 0.15 | 0 | 6.439598 | -7.77522712 | 2.253333e-05 | 16.69 | 110 | 160 | 17.6 | 1.32 | 658 | 1.448 | 20 | 2 | 10.64 | 43 | 1.52 | 6.82 | 13.58 | 27.491 | 8.6 | 0.523 | 21.9 | 2.6 | 18.6 | 425.2 | 1.54
V | 0.54 | 129 | 3650 | 2163 | 6.11 | 50.9415 | 5.926511 | -8.93926069 | 0 | 6.45502198 | 0 | 13.01 | 0 | 0 | 5.926511 | -8.93926069 | 0 | 13.01 | 330 | 340 | 13.8 | 1.22 | 650 | 1.321 | 50 | 1.92 | 8.78 | 46 | 1.64 | 6.74 | 14.65 | 29.31 | 8.4 | 0.489 | 30.7 | 4 | 22.8 | 446.7 | 1.63
Cr | 0.62 | 259 | 2945 | 2130 | 7.19 | 51.996 | 5.632801 | -9.50480758 | 0.00090896 | 7.97704267 | 0 | 11.17 | -0.02 | 0 | 5.636161 | -9.50571654 | 0 | 11.19 | 310 | 410 | 12 | 1.18 | 652.8 | 1.249 | 64 | 1.85 | 7.23 | 49 | 1.73 | 6.766 | 16.5 | 30.96 | 4.9 | 0.449 | 93.7 | 7.9 | 20 | 339.5 | 1.66
Mn | 0.67 | 198 | 2235 | 1518 | 7.44 | 54.938 | 5.519599 | -8.87041076 | 0.1501545 | 7.57494268 | 0.8185729 | 10.51 | 0.0224137931 | 0 | 5.515673 | -9.020565 | 0.0003101207 | 10.48759 | 160 | 180 | 12.2 | 1.17 | 717.4 | 1.24 | 0 | 1.79 | 7.39 | 52 | 1.61 | 7.435 | 15.64 | 33.667 | 21.7 | 0.48 | 7.82 | 0.5 | 14.64 | 219.74 | 1.55
Fe | 0.55 | 211 | 3023 | 1808 | 7.874 | 55.847 | 5.557847 | -8.28548436 | 0 | 6.45149343 | 2.1106628 | 10.73 | 0 | 0 | 5.557847 | -8.28548436 | 2.1106628 | 10.73 | 240 | 140 | 11.7 | 1.17 | 759.3 | 1.241 | 24 | 1.72 | 7.1 | 55 | 1.77 | 7.87 | 16.18 | 30.651 | 11.8 | 0.449 | 80.2 | 11.2 | 13.8 | 349.5 | 1.83
Co | 0.65 | 208 | 3143 | 1768 | 8.9 | 58.9332 | 5.507318 | -6.98008657 | 0.100302575 | 6.14041474 | 1.6840372 | 10.44 | 0.195 | 0 | 5.472813 | -7.080389145 | 1.5484712 | 10.245 | 3.1 | 2.7 | 11.1 | 1.16 | 758 | 1.253 | 70 | 1.67 | 6.7 | 58 | 1.75 | 7.86 | 17.06 | 33.5 | 13 | 0.421 | 100 | 17.9 | 16.19 | 373.3 | 1.88
Ni | 0.69 | 208 | 3005 | 1726 | 8.9 | 58.6934 | 5.487907 | -5.43913904 | 0.10718553 | 5.09579251 | 0.0645672 | 10.33 | 0.01 | 0 | 5.486136 | -5.54632457 | 0.5953947 | 10.32 | 100 | 150 | 10.8 | 1.15 | 736.7 | 1.246 | 111 | 1.62 | 6.59 | 61 | 1.75 | 7.635 | 18.168 | 35.17 | 13.4 | 0.444 | 90.7 | 14.6 | 17.2 | 377.5 | 1.91
Cu | 0.73 | 124 | 2840 | 1356.6 | 8.96 | 63.456 | 5.617632 | -3.64288728 | 0.03776754 | 4.3787397 | 0 | 11.08 | 0.01 | 0 | 5.615941 | -3.68065482 | 0 | 11.07 | 160 | 150 | 11.8 | 1.17 | 745.4 | 1.278 | 118.3 | 1.57 | 7.1 | 64 | 1.47 | 7.726 | 20.292 | 36.83 | 16.5 | 0.385 | 401 | 60.7 | 13.14 | 300.5 | 1.9
Zn | 0.74 | 95 | 1180 | 692.73 | 7.13 | 65.39 | 6.096226 | -1.1570915 | 0.082908415 | 3.91507328 | 0 | 14.16 | 0.2 | 0 | 6.067388 | -1.239999915 | 0 | 13.96 | 160 | 190 | 15.1 | 1.25 | 906.4 | 1.332 | 0 | 1.53 | 9.2 | 69 | 1.32 | 9.394 | 17.964 | 39.722 | 30.2 | 0.388 | 116 | 16.9 | 7.38 | 115.3 | 1.65
Ga | 0.62 | 11 | 2478 | 302.92 | 5.91 | 69.723 | 6.596509 | -2.97839076 | 0.0338645425 | 3.94985673 | 0 | 17.94 | -0.9175 | 0 | 6.707099 | -3.012255 | 0 | 18.8575 | 550 | 190 | 19.6 | 1.26 | 578.8 | 1.41 | 29 | 1.81 | 11.8 | 74 | 1.31 | 5.999 | 20.51 | 30.71 | 19.7 | 0.371 | 40.6 | 1.8 | 5.59 | 256.06 | 1.81
Ge | 0.53 | 115 | 3107 | 1211.5 | 5.32 | 72.61 | 6.70265 | -4.27836489 | 0.337674655 | 4.38004256 | 0 | 18.82 | -4.185 | 0.383 | 7.166615 | -4.616039545 | 0 | 23.005 | 530 | 190 | 22.2 | 1.22 | 762.1 | 1.37 | 120 | 1.52 | 13.6 | 79 | 1.37 | 7.899 | 15.934 | 34.22 | 5.7 | 0.32 | 59.9 | 3e-06 | 31.8 | 334.3 | 2.01
As | 0.58 | 39 | 876 | 1090 | 5.78 | 74.9216 | 6.72513 | -4.21496399 | 0.435925125 | 6.47464548 | 0 | 19.01 | -3.165 | 0 | 7.079369 | -4.650889115 | 0 | 22.175 | 330 | 400 | 21.5 | 1.2 | 947 | 1.39 | 77 | 1.33 | 13.1 | 84 | 1.44 | 9.81 | 18.633 | 28.351 | 15.4 | 0.33 | 50 | 3.8 | 27.7 | 32.4 | 2.16
Se | 0.5 | 20 | 958 | 494 | 4.79 | 78.96 | 6.859229 | -2.90074111 | 0.5700508 | 5.61176057 | 0 | 20.17 | -5.75 | 0.799 | 7.457358 | -3.47079191 | 0 | 25.92 | 220 | 600 | 29.8 | 1.16 | 940.9 | 1.4 | 194.96 | 1.22 | 16.45 | 89 |  | 9.752 | 21.19 | 30.82 | 45 | 0.32 | 2.04 | 8 | 5.54 | 26.32 | 2.55
Br | 1.96 |  | 331.85 | 265.95 | 3.12 | 79.904 | 7.422672 | -0.99863179 | 0.5843935475 | 2.00721501 | 0 | 25.56 | -3.92 | 1.457 | 7.784233 | -1.583025 | 0 | 29.48 | 330 | 690 | 65.1 | 1.14 | 1139.9 | 1.14 | 324.6 | 1.12 | 25.6 | 95 |  | 11.814 | 21.8 | 36 | 0 | 0.226 | 0.122 | 1e-16 | 5.286 | 14.725 | 2.96
Kr |  |  | 120.85 | 116 | 3.75 | 83.8 | 9.703283 | -0.98028443 | -1.06781967 | 1.049049325 | 0 | 57.1 | 21.04 | 7.535 | 8.324955 | 0.08753524 | 0 | 36.06 |  |  | 44.8 | 1.89 | 1350.7 | 1.12 | -39 | 1.03 | 38.9 | 101 |  | 13.999 | 24.359 | 36.95 | 425 | 0.248 | 0.00949 |  | 1.638 | 9.029
Rb | 1.61 | 2 | 961 | 312.63 | 1.532 | 85.4678 | 11.23526 | -0.96193707 | 0.001397955 | 0.09088364 | 0 | 88.64 | -2.0825 | 0 | 11.32257 | -0.963335025 | 0 | 90.7225 | 600 | 600 | 93 | 2.16 | 403 | 2.48 | 46.89 | 2.98 | 55.9 | 4 | 0.6 | 4.177 | 27.28 | 40 | 91 | 0.363 | 58.2 | 47.8 | 2.34 | 69.2 | 0.82
Sr | 1.26 | 15 | 1655 | 1042 | 2.54 | 87.62 | 9.459886 | -1.67793991 | 0.00487369 | 1.71056951 | 0 | 52.91 | -1.32 | 0 | 9.537909 | -1.6828136 | 0 | 54.23 | 420 | 300 | 56 | 1.91 | 549.5 | 2.15 | -168 | 2.45 | 33.7 | 8 | 0.84 | 5.695 | 11.03 | 43.6 | 22.5 | 0.3 | 3.53 | 5 | 8.2 | 136.9 | 0.95
Y | 1.02 | 64.4 | 3611 | 1795 | 4.47 | 88.9059 | 8.043925 | -6.34029752 | 0.124302255 | 3.23208944 | 0 | 32.53 | 0.165 | 0 | 8.030302 | -6.464599775 | 0 | 32.365 | 980 | 260 | 32.9 | 1.62 | 616 | 1.81 | 0 | 2.27 | 19.8 | 12 | 1.21 | 6.38 | 12.24 | 20.52 | 11.3 | 0.3 | 17.2 | 1.8 | 17.15 | 393.3 | 1.22
Zr | 0.84 | 94 | 4682 | 2128 | 6.51 | 91.224 | 7.140037 | -8.46727487 | 0.078683685 | 4.22805065 | 0 | 22.75 | -0.445 | 0 | 7.186291 | -8.545958555 | 0 | 23.195 | 340 | 260 | 23.2 | 1.45 | 660 | 1.6 | 50 | 2.16 | 14.1 | 44 | 1.41 | 6.34 | 13.13 | 22.99 | 5.7 | 0.278 | 22.7 | 2.3 | 21 | 590.5 | 1.33
Nb | 0.64 | 104 | 5015 | 2742 | 8.57 | 92.9064 | 6.625794 | -10.09332153 | 0 | 4.90182207 | 0 | 18.18 | 0 | 0 | 6.625794 | -10.09332153 | 0 | 18.18 | 850 | 880 | 18.1 | 1.34 | 664 | 1.429 | 96 | 2.08 | 10.87 | 47 | 1.64 | 6.88 | 14.32 | 25.04 | 7.3 | 0.265 | 53.7 | 6.6 | 26.9 | 690.1 | 1.6
Mo | 0.59 | 322 | 4912 | 2896 | 10.22 | 95.94 | 6.308329 | -10.84610777 | 0 | 8.63699786 | 0 | 15.69 | 0 | 0 | 6.308329 | -10.84610777 | 0 | 15.69 | 240 | 530 | 15.5 | 1.3 | 684.9 | 1.362 | 96 | 2.01 | 9.4 | 50 | 1.77 | 7.099 | 16.461 | 27.16 | 4.8 | 0.25 | 138 | 17.3 | 36 | 590.4 | 2.16
Tc | 0.56 | 380 | 4538 | 2477 | 11.5 | 98 | 6.136147 | -10.09176138 | 0.263389815 | 9.04413786 | 0 | 14.44 | 0.155 | 0 | 6.114112 | -10.35515 | 0 | 14.285 |  |  | 14.2 | 1.27 | 702 | 1.358 | 70 | 1.95 | 8.5 | 53 | 1.81 | 7.28 | 15.26 | 29.54 | 8 | 0.24 | 50.6 | 0.001 | 23 | 502 | 1.9
Ru | 0.62 | 430 | 4425 | 2610 | 12.37 | 101.07 | 6.060136 | -8.57093238 | 0.62370119 | 8.76028027 | 5.73e-05 | 13.91 | 0.4 | 0 | 6.001481 | -9.19463357 | 0 | 13.51 | 320 | 800 | 14 | 1.25 | 711 | 1.325 | 110 | 1.89 | 8.3 | 56 | 1.83 | 7.37 | 16.76 | 28.47 | 6.4 | 0.238 | 117 | 14.9 | 25.52 | 567.77 | 2.2
Rh | 0.67 | 330 | 3970 | 2236 | 12.41 | 102.9055 | 6.06449 | -6.90998391 | 0.34366161 | 7.36882436 | 0.3703569 | 13.94 | 0.3 | 0 | 6.020669 | -7.25364552 | 0 | 13.64 | 320 | 800 | 11.5 | 1.25 | 720 | 1.345 | 120 | 1.83 | 8.3 | 59 | 1.76 | 7.46 | 18.08 | 31.06 | 8.2 | 0.242 | 150 | 23 | 21.76 | 495.39 | 2.28
Pd | 0.64 | 127 | 3240 | 1825 | 12 | 106.42 | 6.140393 | -5.0910129 | 0.04676167 | 5.18698918 | 0 | 14.47 | 0.06 | 0 | 6.131894 | -5.13777457 | 0 | 14.41 | 320 | 800 | 14.7 | 1.28 | 805 | 1.375 | 60 | 1.79 | 8.9 | 62 | 1.67 | 8.34 | 19.63 | 32.93 | 11.8 | 0.244 | 71.8 | 10 | 16.74 | 393.3 | 2.2
Ag | 1.15 | 80 | 2436 | 1235.08 | 10.5 | 107.868 | 6.375951 | -2.71997917 | 0.04541439 | 4.0527598 | 0 | 16.2 | -0.13 | 0 | 6.392961 | -2.76539356 | 0 | 16.33 | 120 | 140 | 17 | 1.34 | 731 | 1.444 | 125.7 | 1.75 | 10.3 | 65 | 1.36 | 7.576 | 21.49 | 34.83 | 18.9 | 0.235 | 429 | 62.9 | 11.3 | 250.63 | 1.93
Cd | 0.95 | 62 | 1040 | 594.26 | 8.65 | 112.41 | 6.799769 | -0.74033904 | 0.071835185 | 3.9382943 | 0 | 19.65 | 0.155 | 0 | 6.781843 | -0.812174225 | 0 | 19.495 | 170 | 130 | 21.5 | 1.41 | 867.7 | 1.489 | 0 | 1.71 | 13.1 | 70 | 1.24 | 8.993 | 16.908 | 37.48 | 30.8 | 0.232 | 96.8 | 14.7 | 6.07 | 99.87 | 1.69
In | 0.8 | 14 | 2350 | 429.78 | 7.31 | 114.82 | 7.311635 | -2.65390512 | 0.01289684 | 8.39826763 | 0 | 24.43 | 0.17 | 0 | 7.294635 | -2.66680196 | 0 | 24.26 | 330 | 200 | 26.1 | 1.44 | 558.3 | 1.66 | 29 | 2 | 15.7 | 75 | 1.17 | 5.786 | 18.869 | 28.03 | 32.1 | 0.233 | 81.6 | 3.4 | 3.26 | 226.335 | 1.78
Sn | 0.71 | 50 | 2876 | 505.12 | 7.31 | 118.71 | 7.390589 | -3.89492544 | 0.06612165 | 9.05054728 | 0 | 25.23 | -8.055 | 0 | 8.105681 | -3.96104709 | 0 | 33.285 | 260 | 160 | 27 | 1.41 | 708.6 | 1.62 | 121 | 1.72 | 16.3 | 80 | 1.24 | 7.344 | 14.632 | 30.502 | 22 | 0.228 | 66.6 | 8.7 | 7.2 | 290.37 | 1.96
Sb | 0.76 | 67 | 1860 | 903.91 | 6.69 | 121.757 | 7.567916 | -3.88991513 | 0.22744721 | 8.38916182 | 0 | 27.09 | -4.47 | 0 | 7.963164 | -4.11736234 | 0 | 31.56 | 790 | 340 | 30.2 | 1.4 | 833.7 | 1.59 | 101 | 1.53 | 18.23 | 85 | 1.26 | 8.641 | 16.53 | 25.3 | 11 | 0.207 | 24.3 | 2.6 | 19.83 | 67.97 | 2.05
Te | 0.97 | 40 | 1261 | 722.72 | 6.24 | 127.6 | 7.678955 | -2.83411842 | 0.3071841 | 7.95791419 | 0 | 28.3 | -6.463333 | 0.464 | 8.22395 | -3.141303 | 0 | 34.76333 | 290 | 490 | 33.9 | 1.36 | 869.2 | 1.6 | 190.15 | 1.42 | 20.5 | 90 |  | 9.009 | 18.6 | 27.96 | 18.8 | 0.202 | 2.35 | 0.0002 | 17.49 | 50.63 | 2.1
I | 2.2 |  | 457.5 | 386.7 | 4.93 | 126.9045 | 8.270734 | -1.05350365 | 0.4518987675 | 4.49323253 | 0 | 35.36 | -7.655 | 1.062 | 8.829036 | -1.505402 | 0 | 43.015 | 490 | 480 | 42.5 | 1.33 | 1008.4 | 1.33 | 295.3 | 1.32 | 25.74 | 96 |  | 10.451 | 19.131 | 33 | 87 | 0.145 | 0.449 | 1e-11 | 7.76 | 20.9 | 2.66
Xe | 0.48 |  | 165.1 | 161.39 | 5.9 | 131.29 | 10.70604 | -0.95305264 | -1.00178392 | 2.48552208 | 0 | 76.695 | 23.045 | 6.456 | 9.503784 | 0.04873128 | 0 | 53.65 |  |  | 57.8 | 1.31 | 1170.4 | 1.31 | -41 | 1.24 | 37.3 | 102 |  | 12.13 | 21.21 | 32.1 | 253 | 0.158 | 0.00569 |  | 2.3 | 12.64
Cs | 1.74 | 1.8 | 944 | 301.54 | 1.87 | 132.9054 | 12.36054 | -0.85260163 | 0.00202483 | 0.47781163 | 0 | 118.03 | 2.265 | 0 | 12.28096 | -0.85462646 | 0 | 115.765 | 600 | 600 | 67.5 | 2.35 | 375.7 | 2.67 | 45.49 | 3.34 | 71.07 | 5 | 0.55 | 3.894 | 25.1 |  | 100 | 0.24 | 35.9 | 5.3 | 2.092 | 67.74 | 0.79
Ba | 1.42 | 13 | 2078 | 1002 | 3.59 | 137.33 | 10.0578 | -1.92352226 | 0 | 1.59964069 | 0 | 63.59 | 0 | 0 | 10.0578 | -1.92352226 | 0 | 63.59 | 300 | 230 | 62.8 | 1.98 | 502.9 | 2.22 | -52 | 2.76 | 39.24 | 9 | 0.81 | 5.212 | 10.004 |  | 20.6 | 0.204 | 18.4 | 2.8 | 8.01 | 140.2 | 0.89
La | 1.16 | 50 | 3737 | 1191 | 6.15 | 138.9055 | 8.432077 | -4.79586452 | 0.131681665 | 7.77495265 | 0.0008051 | 37.47 | 0.5725 | 0 | 8.388912 | -4.927546185 | 0 | 36.8975 | 950 | 310 | 37.4 | 1.25 | 538.1 | 1.877 | 50 | 2.74 | 20.73 | 13 | 1.18 | 5.58 | 11.059 | 19.174 | 5.2 | 0.19 | 13.5 | 1.9 | 11.3 | 399.57 | 1.1
Ce | 1.14 | 30 | 3715 | 1071 | 6.77 | 140.12 | 8.386827 | -4.65518148 | 0.12138817 | 3.65500445 | 0 | 36.87 | -0.37 | 0 | 8.414789 | -4.77656965 | 0 | 37.24 | 950 | 310 | 34.4 | 1.65 | 527.8 | 1.825 | 50 | 2.7 | 20.67 | 15 | 1.19 | 5.54 | 10.851 | 20.2 | 5.2 | 0.19 | 11.4 | 1.4 | 9.2 | 313.8 | 1.12
Pr | 1.13 | 50 | 3785 | 1204 | 6.77 | 140.9077 | 8.311852 | -4.64853984 | 0.12529012 | 3.59202414 | 0 | 35.89 | 0.215 | 0 | 8.295222 | -4.77382996 | 0 | 35.675 | 950 | 310 | 34.5 | 1.65 | 523 | 1.828 | 50 | 2.67 | 20.8 | 17 | 1.2 | 5.46 | 10.551 | 21.62 | 5.4 | 0.193 | 12.5 | 1.5 | 10.04 | 332.63 | 1.13
Nd | 1.29 | 38 | 3347 | 1294 | 7.01 | 144.24 | 8.240215 | -4.6307523 | 0.13159904 | 3.44641484 | 0 | 34.97 | 0.16 | 0 | 8.227628 | -4.76235134 | 0 | 34.81 | 950 | 310 | 34.2 | 1.64 | 530 | 1.821 | 50 | 2.64 | 20.6 | 19 | 1.2 | 5.53 | 10.727 | 22.076 | 6.9 | 0.19 | 16.5 | 1.6 | 10.88 | 283.68 | 1.14
Pm | 1.09 | 42 | 3273 | 1315 | 7.22 | 145 | 8.171306 | -4.60804875 | 0.1365725925 | 3.36326605 | 0 | 34.1 | 0.2575 | 0 | 8.150686 | -4.744621 | 0 | 33.8425 | 950 | 310 | 33.6 | 1.63 | 535 | 1.81 | 50 | 2.62 | 22.39 | 21 | 1.21 | 5.554 | 10.903 | 22.283 | 0 |  | 17.9 | 2 |  |  | 1.13
Sm | 1.08 | 45 | 2067 | 1347 | 2.75 | 150.36 | 8.12875 | -4.5732413 | 0.140138335 | 3.25688831 | 0 | 33.57 | 0.34 | 0 | 8.101214 | -4.713379635 | 0 | 33.23 | 950 | 310 | 33.1 | 1.62 | 543 | 1.802 | 50 | 2.59 | 19.95 | 23 | 1.21 | 5.64 | 11.069 | 23.423 | 0 | 0.197 | 13.3 | 1.1 | 11.09 | 191.63 | 1.17
Eu | 1.07 | 15 | 1800 | 1095 | 5.24 | 151.965 | 8.355624 | -1.82958684 | 0 | 2.43429944 | 0 | 36.46 | 0 | 0 | 8.355624 | -1.82958684 | 0 | 36.46 | 950 | 310 | 48.5 | 1.85 | 547 | 2.042 | 50 | 2.56 | 28.9 | 25 | 0.88 | 5.67 | 11.245 | 24.926 | 41 | 0.182 | 13.9 | 1.1 | 10.46 | 175.73 | 1.2
Gd | 1.05 | 55 | 3545 | 1585 | 7.9 | 157.25 | 8.052159 | -4.51068704 | 0.14373427 | 3.3984822 | 0 | 32.63 | 0.58 | 0 | 8.004164 | -4.65442131 | 0 | 32.05 | 950 | 310 | 32.9 | 1.61 | 592 | 1.802 | 50 | 2.54 | 19.9 | 27 | 1.21 | 6.15 | 12.095 | 20.635 | -2 | 0.236 | 10.6 | 0.8 | 15.48 | 311.71 | 1.2
Tb | 1.18 | 57 | 3500 | 1629 | 8.23 | 158.9253 | 8.009988 | -4.48480688 | 0.1444108 | 3.36716234 | 0 | 32.12 | 0.3833333333 | 0 | 7.977995 | -4.629218 | 0 | 31.73667 | 950 | 310 | 31.9 | 1.59 | 564 | 1.782 | 50 | 2.51 | 19.2 | 29 | 1.22 | 5.86 | 11.525 | 21.91 | 9.4 | 0.18 | 11.1 | 0.9 |  |  | 1.2
Dy | 1.03 | 63 | 2840 | 1685 | 8.55 | 162.5 | 7.933617 | -4.45538074 | 0.1461737 | 3.35771331 | 0 | 31.21 | -0.03 | 0 | 7.936159 | -4.601554 | 0 | 31.24 | 950 | 310 | 31.6 | 1.59 | 572 | 1.773 | 50 | 2.49 | 19 | 31 | 1.22 | 5.94 | 11.67 | 22.802 | 9.6 | 0.173 | 10.7 | 1.1 | 11.06 | 230 | 1.22
Ho | 1.02 | 72 | 2968 | 1747 | 8.8 | 164.9303 | 7.942927 | -4.4347242 | 0.1426927 | 3.13511407 | 0 | 31.32 | 0.5866666667 | 0 | 7.89302 | -4.577417 | 0 | 30.73333 | 950 | 310 | 31.1 | 1.58 | 581 | 1.766 | 50 | 2.47 | 18.7 | 33 | 1.22 | 6.018 | 11.805 | 22.843 | 9.8 | 0.165 | 16.2 | 1.1 | 17.15 | 251.04 | 1.23
Er | 1 | 73 | 3140 | 1802 | 9.07 | 167.26 | 7.888452 | -4.42187783 | 0.141755915 | 3.16018015 | 0 | 30.68 | 0.095 | 0 | 7.880301 | -4.563633745 | 0 | 30.585 | 950 | 310 | 30.6 | 1.57 | 589 | 1.757 | 50 | 2.45 | 18.4 | 35 | 1.23 | 6.101 | 11.929 | 22.739 | 9.4 | 0.168 | 14.3 | 1.2 | 17.15 | 292.88 | 1.24
Tm | 1.09 | 76 | 2223 | 1818 | 9.32 | 168.9342 | 7.823641 | -4.33081911 | 0.14305938 | 3.10359129 | 0 | 29.93 | 0.15 | 0 | 7.810549 | -4.47387849 | 0 | 29.78 | 950 | 310 | 30.1 | 1.56 | 596 | 1.78 | 50 | 2.42 | 18.1 | 37 | 1.23 | 6.184 | 12.054 | 26.367 | 12 | 0.16 | 16.8 | 1.3 | 16.8 | 191 | 1.25
Yb | 0.99 | 18 | 1469 | 1092 | 6.97 | 173.04 | 8.145665 | -1.46751146 | 0.00659262 | 1.85545181 | 0 | 33.78 | -0.34 | 0 | 8.172903 | -1.47410408 | 0 | 34.12 | 950 | 310 | 41.1 | 1.7 | 603 | 1.94 | 50 | 2.4 | 24.79 | 39 | 0.92 | 6.254 | 12.188 | 25.03 | 25.1 | 0.155 | 34.9 | 3.7 | 7.7 | 128 | 1.1
Lu | 0.98 | 84 | 3668 | 1936 | 9.84 | 174.967 | 7.772774 | -4.38490891 | 0.13809111 | 2.96715842 | 0 | 29.35 | 0.485 | 0 | 7.729722 | -4.52300002 | 0.0022471 | 28.865 | 950 | 310 | 29.5 | 1.56 | 524 | 1.734 | 50 | 2.25 | 17.78 | 41 | 1.24 | 5.43 | 13.888 | 20.957 | 8.2 | 0.15 | 16.4 | 1.5 | 18.6 | 355 | 1.27
Hf | 0.83 | 139 | 4875 | 2504 | 13.31 | 178.49 | 7.046762 | -9.77464936 | 0.179649975 | 4.73267057 | 0 | 21.87 | -0.33 | 0 | 7.082028 | -9.954299335 | 0 | 22.2 | 340 | 260 | 22.4 | 1.44 | 642 | 1.564 | 0 | 2.16 | 13.6 | 45 | 1.45 | 6.65 | 14.925 | 23.32 | 5.9 | 0.14 | 23 | 3.4 | 21.76 | 661.07 | 1.3
Ta | 0.64 | 183 | 5730 | 3293 | 16.65 | 180.9479 | 6.618497 | -11.85139954 | 0 | 5.43624355 | 0 | 18.12 | 0 | 0 | 6.618497 | -11.85139954 | 0 | 18.12 | 230 | 480 | 17.6 | 1.34 | 761 | 1.43 | 60 | 2.09 | 10.9 | 48 | 1.63 | 7.89 |  |  | 6.3 | 0.14 | 57.5 | 8.1 | 36 | 737 | 1.5
W | 0.6 | 401 | 5825 | 3695 | 19.3 | 183.85 | 6.356212 | -12.95880062 | 0 | 7.37947651 | 0 | 16.05 | 0 | 0 | 6.356212 | -12.95880062 | 0 | 16.05 | 700 | 430 | 15.8 | 1.3 | 770 | 1.37 | 60 | 2.02 | 9.53 | 51 | 1.81 | 7.98 |  |  | 4.5 | 0.13 | 174 | 18.2 | 35.4 | 422.58 | 2.36
Re | 0.53 | 461 | 5870 | 3455 | 21 | 186.207 | 6.186721 | -12.10177805 | 0.315249715 | 8.74669745 | 0 | 14.8 | 0.145 | 0 | 6.166451 | -12.41703 | 0 | 14.655 | 330 | 330 | 14.7 | 1.28 | 760 | 1.37 | 14 | 1.97 | 8.85 | 54 | 1.85 | 7.88 |  |  | 6.2 | 0.137 | 47.9 | 5.8 | 33.05 | 707.1 | 1.9
Os | 0.63 | 550 | 5300 | 3300 | 22.6 | 190.2 | 6.155913 | -10.33236566 | 0.88833833 | 8.77732215 | 0 | 14.58 | 0.49 | 0 | 6.086164 | -11.22070399 | 0 | 14.09 | 5.5 | 9.1 | 13.8 | 1.26 | 840 | 1.34 | 110 | 1.92 | 8.49 | 57 | 1.85 | 8.7 |  |  | 5.1 | 0.13 | 87.6 | 12.3 | 29.29 | 627.6 | 2.2
Ir | 0.63 | 533 | 4700 | 2720 | 22.6 | 192.22 | 6.162942 | -8.22715557 | 0.62135588 | 9.63998473 | 0.4830855 | 14.63 | 0.42 | 0 | 6.103393 | -8.84851145 | 0 | 14.21 | 5.5 | 9.1 | 13.8 | 1.27 | 880 | 1.357 | 150 | 1.87 | 8.54 | 60 | 1.83 | 9.1 |  |  | 6.4 | 0.13 | 147 | 21.3 | 26.36 | 563.58 | 2.2
Pt | 0.63 | 175 | 4100 | 2042.1 | 21.45 | 195.08 | 6.224117 | -5.92513799 | 0.10337169 | 7.72009177 | 0 | 15.07 | 0.05 | 0 | 6.217226 | -6.02850968 | 0 | 15.02 | 550 | 910 | 15.1 | 1.3 | 870 | 1.38 | 205.3 | 1.83 | 9.1 | 63 | 1.78 | 9 | 18.563 |  | 8.8 | 0.13 | 71.6 | 9.4 | 19.66 | 510.45 | 2.28
Au | 0.85 | 78.3 | 3130 | 1337.58 | 19.3 | 196.9665 | 6.444739 | -3.18445282 | 0.02523979 | 6.00475614 | 0 | 16.73 | 0.03 | 0 | 6.440884 | -3.20969261 | 0 | 16.7 | 1.1 | 1 | 16.9 | 1.34 | 890.1 | 1.442 | 222.74 | 1.79 | 10.2 | 66 | 1.57 | 9.225 | 20.521 |  | 14.2 | 0.128 | 317 | 48.8 | 12.36 | 324.43 | 2.54
Hg | 1.02 | 22 | 629.88 | 234.31 | 13.55 | 200.59 | 7.095825 | -0.15983096 | 0.0902746 | 3.26813685 | 0 | 22.33 | -2.907586 | 0 | 7.39133 | -0.2501056 | 0 | 25.23759 | 550 | 310 | 23.8 | 1.49 | 1007 | 1.6 |  | 1.76 | 14.82 | 71 | 1.24 | 10.437 | 18.759 | 34.202 | 49 | 0.14 | 8.34 | 1 | 2.292 | 59.3 | 2
Tl | 1.59 | 12 | 1746 | 577 | 11.85 | 204.383 | 7.488872 | -2.25289773 | 0.0197798 | 7.60896575 | 0 | 26.25 | -0.66 | 0 | 7.551117 | -2.27267753 | 0 | 26.91 | 650 | 650 | 28.5 | 1.48 | 589.3 | 1.71 | 30 | 2.08 | 17.2 | 76 | 1.12 | 6.108 | 20.428 | 29.829 | 29.9 | 0.129 | 46.1 | 5.6 | 4.27 | 162.09 | 2.04
Pb | 1.19 | 20 | 2023 | 600.65 | 11.35 | 207.2 | 7.64443 | -3.58277457 | 0.04625504 | 8.30350334 | 0 | 27.92 | -0.19 | 0 | 7.661732 | -3.62902961 | 0 | 28.11 | 270 | 180 | 30.3 | 1.47 | 715.5 | 1.75 | 110 | 1.81 | 18.17 | 81 | 1.15 | 7.416 | 15.028 | 31.943 | 28.8 | 0.129 | 35.3 | 4.8 | 4.77 | 177.9 | 2.33
Bi | 1.03 | 34 | 1837 | 544.59 | 9.75 | 208.9804 | 7.821898 | -3.89538374 | 0.07831066 | 8.46315729 | 0 | 29.91 | -3.04 | 0 | 8.078396 | -3.9736944 | 0 | 32.95 | 530 | 600 | 35.3 | 1.46 | 703.3 | 1.7 | 110 | 1.63 | 21.3 | 86 | 1.16 | 7.289 | 16.687 | 25.559 | 13.4 | 0.122 | 7.87 | 0.9 | 11 | 179 | 2.02
Po | 1 | 26 | 1235 | 527 | 9.3 | 209 | 8.434327 | -3.92813716 | 0.1112112 | 7.310142205 | 0 | 37.5 | -1.23125 | 0 | 8.525643 | -4.039348 | 0 | 38.73125 |  |  | 37.3 | 1.53 | 812 | 1.76 | 180 | 1.53 | 22.23 | 91 |  | 8.42 |  |  | 23 |  | 20 | 0.7 | 13 | 120 | 2
At | 0.62 |  | 610 | 575 |  | 210 | 8.434327 | -3.92813716 | 0.1112112 | 7.310142205 | 0 | 37.5 | -1.23125 | 0 | 8.525643 | -4.039348 | 0 | 38.73125 |  |  | 39.4 | 1.47 |  | 1.42 | 270 | 1.43 |  | 97 |  |  |  |  | 0 |  | 1.7 |  | 12 | 30 | 2.2
Rn |  |  | 211.4 | 202 | 9.73 | 222 | 8.434327 | -3.92813716 | 0.1112112 | 7.310142205 | 0 | 37.5 | -1.23125 | 0 | 8.525643 | -4.039348 | 0 | 38.73125 |  |  | 41.7 |  | 1037 | 1.4 | -41 | 1.34 | 50.5 | 103 |  | 10.748 |  |  | 0 | 0.094 | 0.00364 |  | 2.9 | 16.4
Fr | 1.8 | 2 | 950 | 300 |  | 223 | 8.434327 | -3.92813716 | 0.1112112 | 7.310142205 | 0 | 37.5 | -1.23125 | 0 | 8.525643 | -4.039348 | 0 | 38.73125 |  |  | 79.6 |  |  | 2.7 | 44 | 2.7 |  | 6 |  |  |  |  | 0 |  | 15 |  | 2.1 | 64 | 0.7
Ra | 1.62 | 16 | 1413 | 973 | 5 | 226.0254 | 8.434327 | -3.92813716 | 0.1112112 | 7.310142205 | 0 | 37.5 | -1.23125 | 0 | 8.525643 | -4.039348 | 0 | 38.73125 |  |  | 68.2 |  | 509.3 | 2.2 |  | 2.23 | 45.2 | 10 |  | 5.279 | 10.148 |  | 8 | 0.094 | 18.6 | 1 | 8.37 | 136.82 | 0.9
Ac |  | 34 | 3470 | 1324 | 10.07 | 227 | 8.968781 | -3.96089058 | 0.1441117175 | 6.15712712 | 0 | 45.09 | 0.5775 | 0 | 8.930326 | -4.105002 | 0 | 44.5125 |  |  | 37.4 |  | 498.8 | 1.878 |  | 1.88 | 22.54 | 14 |  | 5.17 | 12.126 |  | 0 | 0.12 | 12 |  |  |  | 1.1
Th | 1.05 | 73 | 5060 | 2028 | 11.72 | 232.0381 | 8.078396 | -7.26654681 | 0.14599625 | 7.42513365 | 0 | 32.95 | 0.58 | 0 | 8.030715 | -7.41254306 | 0 | 32.37 |  |  | 32.8 | 1.65 | 587 | 1.798 |  | 1.8 | 19.9 | 16 | 1.28 | 6.01 | 11.504 | 20.003 | 11 | 0.113 | 54 | 7.1 | 15.65 | 543.92 | 1.3
Pa | 0.91 | 100 | 4300 | 1845 | 15.4 | 231.0359 | 7.324581 | -9.31763091 | 0.17978156 | 12.94746448 | 0 | 24.56 | -0.62 | 0 | 7.385704 | -9.49741247 | 0 | 25.18 |  |  | 24.9 |  | 568 | 1.606 |  | 1.61 | 15 | 18 |  | 5.89 |  |  | 9.7 |  | 47 | 5.6 |  |  | 1.5
U | 0.81 | 186 | 4407 | 1408 | 18.95 | 238.029 | 6.866024 | -11.0174143 | 0.274925655 | 14.86914267 | 0 | 20.23 | 0.205 | 0 | 6.842753 | -11.29234 | 0 | 20.025 |  |  | 21.1 | 1.42 | 584 | 1.385 |  | 1.38 | 12.59 | 20 | 1.51 | 6.05 |  |  | 13.9 | 0.12 | 27.6 | 3.6 | 15.48 | 422.58 | 1.38
Np | 0.75 | 900 | 4175 | 912 | 20.2 | 237.0482 | 6.585459 | -12.49858152 | 0.4417328362 | 18.54401272 | 9.09e-05 | 17.85 | -0.60375 | 0 | 6.658885 | -12.94031 | 0 | 18.45375 |  |  | 19.2 |  | 597 | 1.31 |  | 1.3 | 11.62 | 22 |  | 6.19 |  |  | 28 |  | 6.3 | 0.8 |  |  | 1.36
Pu | 0.86 | 97 | 3505 | 913 | 19.84 | 244 | 6.43445 | -13.71427144 | 0.612362865 | 19.07201771 | 4.8e-06 | 16.65 | -1.43 | 0 | 6.613624 | -14.32663 | 0.3180036375 | 18.08 |  |  | 20 | 1.08 | 585 | 1.51 |  | 1.51 | 12.32 | 24 | 1.44 | 6.06 |  |  | 46.7 | 0.13 | 6.74 | 0.7 |  |  | 1.28
Am |  |  | 2880 | 1449 | 13.7 | 243 | 6.43445 | -13.71427144 | 0.612362865 | 19.07201771 | 4.8e-06 | 16.65 | -1.43 | 0 | 6.613624 | -14.32663 | 0.3180036375 | 18.08 |  |  | 29.2 |  | 578.2 |  |  | 1.84 | 17.86 | 26 |  | 5.993 |  |  | 7.1 |  | 10 | 0.7 |  |  | 1.3
Cm |  |  |  | 1620 | 13.5 | 247 | 6.43445 | -13.71427144 | 0.612362865 | 19.07201771 | 4.8e-06 | 16.65 | -1.43 | 0 | 6.613624 | -14.32663 | 0.3180036375 | 18.08 |  |  | 21 |  | 581 |  |  |  | 18.28 | 28 |  | 6.02 |  |  | 0 |  | 10 |  |  |  | 1.3
Bk |  |  |  | 1620 | 14 | 247 | 6.43445 | -13.71427144 | 0.612362865 | 19.07201771 | 4.8e-06 | 16.65 | -1.43 | 0 | 6.613624 | -14.32663 | 0.3180036375 | 18.08 |  |  | 31.2 |  | 601 |  |  |  |  | 30 |  | 6.23 |  |  | 0 |  | 10 |  |  |  | 1.3
Cf |  |  |  | 1170 |  | 251 | 6.43445 | -13.71427144 | 0.612362865 | 19.07201771 | 4.8e-06 | 16.65 | -1.43 | 0 | 6.613624 | -14.32663 | 0.3180036375 | 18.08 |  |  | 27.3 |  | 608 |  |  |  |  | 32 |  | 6.3 |  |  | 0 |  | 10 |  |  |  | 1.3
Es |  |  |  | 1170 |  | 252 | 6.43445 | -13.71427144 | 0.612362865 | 19.07201771 | 4.8e-06 | 16.65 | -1.43 | 0 | 6.613624 | -14.32663 | 0.3180036375 | 18.08 |  |  | 27.3 |  | 619 |  |  |  |  | 34 |  | 6.42 |  |  | 0 |  | 10 |  |  |  | 1.3
Fm |  |  |  | 1130 |  | 257 | 6.43445 | -13.71427144 | 0.612362865 | 19.07201771 | 4.8e-06 | 16.65 | -1.43 | 0 | 6.613624 | -14.32663 | 0.3180036375 | 18.08 |  |  | 27.3 |  | 627 |  |  |  |  | 36 |  | 6.5 |  |  | 0 |  | 10 |  |  |  | 1.3
Md |  |  |  | 1800 |  | 258 | 6.43445 | -13.71427144 | 0.612362865 | 19.07201771 | 4.8e-06 | 16.65 | -1.43 | 0 | 6.613624 | -14.32663 | 0.3180036375 | 18.08 |  |  | 27.3 |  | 635 |  |  |  |  | 38 |  | 6.58 |  |  | 0 |  | 10 |  |  |  | 1.3
No |  |  |  | 1100 |  | 259 | 6.43445 | -13.71427144 | 0.612362865 | 19.07201771 | 4.8e-06 | 16.65 | -1.43 | 0 | 6.613624 | -14.32663 | 0.3180036375 | 18.08 |  |  | 27.3 |  | 642 |  |  |  |  | 40 |  | 6.65 |  |  | 0 |  | 10 |  |  |  | 1.3
Lr |  |  |  | 1900 |  | 260 | 6.43445 | -13.71427144 | 0.612362865 | 19.07201771 | 4.8e-06 | 16.65 | -1.43 | 0 | 6.613624 | -14.32663 | 0.3180036375 | 18.08 |  |  | 27.3 | [6 empty] | 42 | [6 empty] | 10
Rf | [5 empty] | 261 | 6.43445 | -13.71427144 | 0.612362865 | 19.07201771 | 4.8e-06 | 16.65 | -1.43 | 0 | 6.613624 | -14.32663 | 0.3180036375 | 18.08 |  |  | 27.3
Ha | [5 empty] | 262 | 6.43445 | -13.71427144 | 0.612362865 | 19.07201771 | 4.8e-06 | 16.65 | -1.43 | 0 | 6.613624 | -14.32663 | 0.3180036375 | 18.08 |  |  | 27.3
Sg | [5 empty] | 263 | 6.43445 | -13.71427144 | 0.612362865 | 19.07201771 | 4.8e-06 | 16.65 | -1.43 | 0 | 6.613624 | -14.32663 | 0.3180036375 | 18.08 |  |  | 27.3
Hs | [5 empty] | 262 | 6.43445 | -13.71427144 | 0.612362865 | 19.07201771 | 4.8e-06 | 16.65 | -1.43 | 0 | 6.613624 | -14.32663 | 0.3180036375 | 18.08 |  |  | 27.3
Bh | [5 empty] | 265 | 6.43445 | -13.71427144 | 0.612362865 | 19.07201771 | 4.8e-06 | 16.65 | -1.43 | 0 | 6.613624 | -14.32663 | 0.3180036375 | 18.08 |  |  | 27.3
Mt | [5 empty] | 266 | 6.43445 | -13.71427144 | 0.612362865 | 19.07201771 | 4.8e-06 | 16.65 | -1.43 | 0 | 6.613624 | -14.32663 | 0.3180036375 | 18.08 |  |  | 27.3
Uun | [6 empty] | 6.43445 | -13.71427144 | 0.612362865 | 19.07201771 | 4.8e-06 | 16.65 | -1.43 | 0 | 6.613624 | -14.32663 | 0.3180036375 | 18.08 |  |  | 27.3