## Sheet1
Symbol | At. # | Period | Group | valence | IsHexagonal | IsBCC | IsCubic | IsFCC | IsOrthorhombic | IsRhombohedral | IsMonoclinic | IsTetragonal | IsAlkali | IsAlkalineEarth | IsBoron | IsCarbon | IsChalcogen | IsHalogen | IsHydrogen | IsNoblegas | IsPnictide | IsRareEarth | IsTransition Metal | OrbitalS | OrbitalP | OrbitalD | OrbitalF | Most stable oxidation State | IsAlkali | IsDBlock | IsFBlock | IsMetal | IsMetalloid | IsNonmetal | NdUnfilled | NdValence | NfUnfilled | NfValence | NpUnfilled | NpValence | NsUnfilled | NsValence | NUnfilled
H | 1 | 1 | 1 | 1 | 1 | 0 | 0 | 0 | 0 | 0 | 0 | 0 | 0 | 0 | 0 | 0 | 0 | 0 | 1 | 0 | 0 | 0 | 0 | 1 | 0 | 0 | 0 | 1 | 0 | 0 | 0 | 0 | 0 | 1 | 0 | 0 | 0 | 0 | 0 | 0 | 1 | 1 | 1
He | 2 | 1 | 18 | 0 | 1 | 0 | 0 | 0 | 0 | 0 | 0 | 0 | 0 | 0 | 0 | 0 | 0 | 0 | 0 | 1 | 0 | 0 | 0 | 1 | 0 | 0 | 0 | 0 | 0 | 0 | 0 | 0 | 0 | 1 | 0 | 0 | 0 | 0 | 0 | 0 | 0 | 2 | 0
Li | 3 | 2 | 1 | 1 | 0 | 1 | 0 | 0 | 0 | 0 | 0 | 0 | 1 | 0 | 0 | 0 | 0 | 0 | 0 | 0 | 0 | 0 | 0 | 1 | 0 | 0 | 0 | 1 | 1 | 0 | 0 | 1 | 0 | 0 | 0 | 0 | 0 | 0 | 0 | 0 | 1 | 1 | 1
Be | 4 | 2 | 2 | 2 | 1 | 0 | 0 | 0 | 0 | 0 | 0 | 0 | 0 | 1 | 0 | 0 | 0 | 0 | 0 | 0 | 0 | 0 | 0 | 1 | 0 | 0 | 0 | 2 | 1 | 0 | 0 | 1 | 0 | 0 | 0 | 0 | 0 | 0 | 0 | 0 | 0 | 2 | 0
B | 5 | 2 | 13 | 3 | 0 | 0 | 0 | 0 | 0 | 1 | 0 | 0 | 0 | 0 | 1 | 0 | 0 | 0 | 0 | 0 | 0 | 0 | 0 | 0 | 1 | 0 | 0 | 3 | 0 | 0 | 0 | 0 | 1 | 0 | 0 | 0 | 0 | 0 | 5 | 1 | 0 | 2 | 5
C | 6 | 2 | 14 | 4 | 1 | 0 | 0 | 0 | 0 | 0 | 0 | 0 | 0 | 0 | 0 | 1 | 0 | 0 | 0 | 0 | 0 | 0 | 0 | 0 | 1 | 0 | 0 | 4 | 0 | 0 | 0 | 0 | 0 | 1 | 0 | 0 | 0 | 0 | 4 | 2 | 0 | 2 | 4
N | 7 | 2 | 15 | 5 | 1 | 0 | 0 | 0 | 0 | 0 | 0 | 0 | 0 | 0 | 0 | 0 | 0 | 0 | 0 | 0 | 1 | 0 | 0 | 0 | 1 | 0 | 0 | 3 | 0 | 0 | 0 | 0 | 0 | 1 | 0 | 0 | 0 | 0 | 3 | 3 | 0 | 2 | 3
O | 8 | 2 | 16 | 2 | 0 | 0 | 1 | 0 | 0 | 0 | 0 | 0 | 0 | 0 | 0 | 0 | 1 | 0 | 0 | 0 | 0 | 0 | 0 | 0 | 1 | 0 | 0 | 2 | 0 | 0 | 0 | 0 | 0 | 1 | 0 | 0 | 0 | 0 | 2 | 4 | 0 | 2 | 2
F | 9 | 2 | 17 | 1 | 0 | 0 | 1 | 0 | 0 | 0 | 0 | 0 | 0 | 0 | 0 | 0 | 0 | 1 | 0 | 0 | 0 | 0 | 0 | 0 | 1 | 0 | 0 | 1 | 0 | 0 | 0 | 0 | 0 | 1 | 0 | 0 | 0 | 0 | 1 | 5 | 0 | 2 | 1
Ne | 10 | 2 | 18 | 0 | 0 | 0 | 0 | 1 | 0 | 0 | 0 | 0 | 0 | 0 | 0 | 0 | 0 | 0 | 0 | 1 | 0 | 0 | 0 | 0 | 1 | 0 | 0 | 0 | 0 | 0 | 0 | 0 | 0 | 1 | 0 | 0 | 0 | 0 | 0 | 6 | 0 | 2 | 0
Na | 11 | 3 | 1 | 1 | 0 | 1 | 0 | 0 | 0 | 0 | 0 | 0 | 1 | 0 | 0 | 0 | 0 | 0 | 0 | 0 | 0 | 0 | 0 | 1 | 0 | 0 | 0 | 1 | 1 | 0 | 0 | 1 | 0 | 0 | 0 | 0 | 0 | 0 | 0 | 0 | 1 | 1 | 1
Mg | 12 | 3 | 2 | 2 | 1 | 0 | 0 | 0 | 0 | 0 | 0 | 0 | 0 | 1 | 0 | 0 | 0 | 0 | 0 | 0 | 0 | 0 | 0 | 1 | 0 | 0 | 0 | 2 | 1 | 0 | 0 | 1 | 0 | 0 | 0 | 0 | 0 | 0 | 0 | 0 | 0 | 2 | 0
Al | 13 | 3 | 13 | 3 | 0 | 0 | 0 | 1 | 0 | 0 | 0 | 0 | 0 | 0 | 1 | 0 | 0 | 0 | 0 | 0 | 0 | 0 | 0 | 0 | 1 | 0 | 0 | 3 | 0 | 0 | 0 | 1 | 0 | 0 | 0 | 0 | 0 | 0 | 5 | 1 | 0 | 2 | 5
Si | 14 | 3 | 14 | 4 | 0 | 0 | 0 | 1 | 0 | 0 | 0 | 0 | 0 | 0 | 0 | 1 | 0 | 0 | 0 | 0 | 0 | 0 | 0 | 0 | 1 | 0 | 0 | 4 | 0 | 0 | 0 | 0 | 1 | 0 | 0 | 0 | 0 | 0 | 4 | 2 | 0 | 2 | 4
P | 15 | 3 | 15 | 5 | 0 | 0 | 0 | 0 | 0 | 0 | 1 | 0 | 0 | 0 | 0 | 0 | 0 | 0 | 0 | 0 | 1 | 0 | 0 | 0 | 1 | 0 | 0 | 5 | 0 | 0 | 0 | 0 | 0 | 1 | 0 | 0 | 0 | 0 | 3 | 3 | 0 | 2 | 3
S | 16 | 3 | 16 | 6 | 0 | 0 | 0 | 0 | 1 | 0 | 0 | 0 | 0 | 0 | 0 | 0 | 1 | 0 | 0 | 0 | 0 | 0 | 0 | 0 | 1 | 0 | 0 | 6 | 0 | 0 | 0 | 0 | 0 | 1 | 0 | 0 | 0 | 0 | 2 | 4 | 0 | 2 | 2
Cl | 17 | 3 | 17 | 7 | 0 | 0 | 0 | 0 | 1 | 0 | 0 | 0 | 0 | 0 | 0 | 0 | 0 | 1 | 0 | 0 | 0 | 0 | 0 | 0 | 1 | 0 | 0 | 1 | 0 | 0 | 0 | 0 | 0 | 1 | 0 | 0 | 0 | 0 | 1 | 5 | 0 | 2 | 1
Ar | 18 | 3 | 18 | 0 | 0 | 0 | 0 | 1 | 0 | 0 | 0 | 0 | 0 | 0 | 0 | 0 | 0 | 0 | 0 | 1 | 0 | 0 | 0 | 0 | 1 | 0 | 0 | 0 | 0 | 0 | 0 | 0 | 0 | 1 | 0 | 0 | 0 | 0 | 0 | 6 | 0 | 2 | 0
K | 19 | 4 | 1 | 1 | 0 | 1 | 0 | 0 | 0 | 0 | 0 | 0 | 1 | 0 | 0 | 0 | 0 | 0 | 0 | 0 | 0 | 0 | 0 | 1 | 0 | 0 | 0 | 1 | 1 | 0 | 0 | 1 | 0 | 0 | 0 | 0 | 0 | 0 | 0 | 0 | 1 | 1 | 1
Ca | 20 | 4 | 2 | 2 | 0 | 0 | 0 | 1 | 0 | 0 | 0 | 0 | 0 | 1 | 0 | 0 | 0 | 0 | 0 | 0 | 0 | 0 | 0 | 1 | 0 | 0 | 0 | 2 | 1 | 0 | 0 | 1 | 0 | 0 | 0 | 0 | 0 | 0 | 0 | 0 | 0 | 2 | 0
Sc | 21 | 4 | 3 | 3 | 1 | 0 | 0 | 0 | 0 | 0 | 0 | 0 | 0 | 0 | 0 | 0 | 0 | 0 | 0 | 0 | 0 | 0 | 1 | 0 | 0 | 1 | 0 | 3 | 0 | 1 | 0 | 1 | 0 | 0 | 9 | 1 | 0 | 0 | 0 | 0 | 0 | 2 | 9
Ti | 22 | 4 | 4 | 4 | 1 | 0 | 0 | 0 | 0 | 0 | 0 | 0 | 0 | 0 | 0 | 0 | 0 | 0 | 0 | 0 | 0 | 0 | 1 | 0 | 0 | 1 | 0 | 4 | 0 | 1 | 0 | 1 | 0 | 0 | 8 | 2 | 0 | 0 | 0 | 0 | 0 | 2 | 8
V | 23 | 4 | 5 | 5 | 0 | 1 | 0 | 0 | 0 | 0 | 0 | 0 | 0 | 0 | 0 | 0 | 0 | 0 | 0 | 0 | 0 | 0 | 1 | 0 | 0 | 1 | 0 | 5 | 0 | 1 | 0 | 1 | 0 | 0 | 7 | 3 | 0 | 0 | 0 | 0 | 0 | 2 | 7
Cr | 24 | 4 | 6 | 6 | 0 | 1 | 0 | 0 | 0 | 0 | 0 | 0 | 0 | 0 | 0 | 0 | 0 | 0 | 0 | 0 | 0 | 0 | 1 | 0 | 0 | 1 | 0 | 3 | 0 | 1 | 0 | 1 | 0 | 0 | 5 | 5 | 0 | 0 | 0 | 0 | 1 | 1 | 6
Mn | 25 | 4 | 7 | 7 | 0 | 1 | 0 | 0 | 0 | 0 | 0 | 0 | 0 | 0 | 0 | 0 | 0 | 0 | 0 | 0 | 0 | 0 | 1 | 0 | 0 | 1 | 0 | 4 | 0 | 1 | 0 | 1 | 0 | 0 | 5 | 5 | 0 | 0 | 0 | 0 | 0 | 2 | 5
Fe | 26 | 4 | 8 | 6 | 0 | 1 | 0 | 0 | 0 | 0 | 0 | 0 | 0 | 0 | 0 | 0 | 0 | 0 | 0 | 0 | 0 | 0 | 1 | 0 | 0 | 1 | 0 | 3 | 0 | 1 | 0 | 1 | 0 | 0 | 4 | 6 | 0 | 0 | 0 | 0 | 0 | 2 | 4
Co | 27 | 4 | 9 | 3 | 1 | 0 | 0 | 0 | 0 | 0 | 0 | 0 | 0 | 0 | 0 | 0 | 0 | 0 | 0 | 0 | 0 | 0 | 1 | 0 | 0 | 1 | 0 | 2 | 0 | 1 | 0 | 1 | 0 | 0 | 3 | 7 | 0 | 0 | 0 | 0 | 0 | 2 | 3
Ni | 28 | 4 | 10 | 3 | 0 | 0 | 0 | 1 | 0 | 0 | 0 | 0 | 0 | 0 | 0 | 0 | 0 | 0 | 0 | 0 | 0 | 0 | 1 | 0 | 0 | 1 | 0 | 2 | 0 | 1 | 0 | 1 | 0 | 0 | 2 | 8 | 0 | 0 | 0 | 0 | 0 | 2 | 2
Cu | 29 | 4 | 11 | 2 | 0 | 0 | 0 | 1 | 0 | 0 | 0 | 0 | 0 | 0 | 0 | 0 | 0 | 0 | 0 | 0 | 0 | 0 | 1 | 0 | 0 | 1 | 0 | 2 | 0 | 1 | 0 | 1 | 0 | 0 | 0 | 10 | 0 | 0 | 0 | 0 | 1 | 1 | 1
Zn | 30 | 4 | 12 | 2 | 1 | 0 | 0 | 0 | 0 | 0 | 0 | 0 | 0 | 0 | 0 | 0 | 0 | 0 | 0 | 0 | 0 | 0 | 1 | 0 | 0 | 1 | 0 | 2 | 0 | 1 | 0 | 1 | 0 | 0 | 0 | 10 | 0 | 0 | 0 | 0 | 0 | 2 | 0
Ga | 31 | 4 | 13 | 3 | 0 | 0 | 0 | 0 | 1 | 0 | 0 | 0 | 0 | 0 | 1 | 0 | 0 | 0 | 0 | 0 | 0 | 0 | 0 | 0 | 1 | 0 | 0 | 3 | 0 | 0 | 0 | 1 | 0 | 0 | 0 | 10 | 0 | 0 | 5 | 1 | 0 | 2 | 5
Ge | 32 | 4 | 14 | 4 | 0 | 0 | 0 | 1 | 0 | 0 | 0 | 0 | 0 | 0 | 0 | 1 | 0 | 0 | 0 | 0 | 0 | 0 | 0 | 0 | 1 | 0 | 0 | 4 | 0 | 0 | 0 | 0 | 1 | 0 | 0 | 10 | 0 | 0 | 4 | 2 | 0 | 2 | 4
As | 33 | 4 | 15 | 5 | 0 | 0 | 0 | 0 | 0 | 1 | 0 | 0 | 0 | 0 | 0 | 0 | 0 | 0 | 0 | 0 | 1 | 0 | 0 | 0 | 1 | 0 | 0 | 3 | 0 | 0 | 0 | 1 | 1 | 0 | 0 | 10 | 0 | 0 | 3 | 3 | 0 | 2 | 3
Se | 34 | 4 | 16 | 6 | 1 | 0 | 0 | 0 | 0 | 0 | 0 | 0 | 0 | 0 | 0 | 0 | 1 | 0 | 0 | 0 | 0 | 0 | 0 | 0 | 1 | 0 | 0 | 4 | 0 | 0 | 0 | 0 | 0 | 1 | 0 | 10 | 0 | 0 | 2 | 4 | 0 | 2 | 2
Br | 35 | 4 | 17 | 7 | 0 | 0 | 0 | 0 | 1 | 0 | 0 | 0 | 0 | 0 | 0 | 0 | 0 | 1 | 0 | 0 | 0 | 0 | 0 | 0 | 1 | 0 | 0 | 1 | 0 | 0 | 0 | 0 | 0 | 1 | 0 | 10 | 0 | 0 | 1 | 5 | 0 | 2 | 1
Kr | 36 | 4 | 18 | 0 | 0 | 0 | 0 | 1 | 0 | 0 | 0 | 0 | 0 | 0 | 0 | 0 | 0 | 0 | 0 | 1 | 0 | 0 | 0 | 0 | 1 | 0 | 0 | 0 | 0 | 0 | 0 | 0 | 0 | 1 | 0 | 10 | 0 | 0 | 0 | 6 | 0 | 2 | 0
Rb | 37 | 5 | 1 | 4 | 0 | 1 | 0 | 0 | 0 | 0 | 0 | 0 | 1 | 0 | 0 | 0 | 0 | 0 | 0 | 0 | 0 | 0 | 0 | 1 | 0 | 0 | 0 | 1 | 1 | 0 | 0 | 1 | 0 | 0 | 0 | 0 | 0 | 0 | 0 | 0 | 1 | 1 | 1
Sr | 38 | 5 | 2 | 2 | 0 | 0 | 0 | 1 | 0 | 0 | 0 | 0 | 0 | 1 | 0 | 0 | 0 | 0 | 0 | 0 | 0 | 0 | 0 | 1 | 0 | 0 | 0 | 2 | 1 | 0 | 0 | 1 | 0 | 0 | 0 | 0 | 0 | 0 | 0 | 0 | 0 | 2 | 0
Y | 39 | 5 | 3 | 3 | 1 | 0 | 0 | 0 | 0 | 0 | 0 | 0 | 0 | 0 | 0 | 0 | 0 | 0 | 0 | 0 | 0 | 0 | 1 | 0 | 0 | 1 | 0 | 3 | 0 | 1 | 0 | 1 | 0 | 0 | 9 | 1 | 0 | 0 | 0 | 0 | 0 | 2 | 9
Zr | 40 | 5 | 4 | 4 | 1 | 0 | 0 | 0 | 0 | 0 | 0 | 0 | 0 | 0 | 0 | 0 | 0 | 0 | 0 | 0 | 0 | 0 | 1 | 0 | 0 | 1 | 0 | 4 | 0 | 1 | 0 | 1 | 0 | 0 | 8 | 2 | 0 | 0 | 0 | 0 | 0 | 2 | 8
Nb | 41 | 5 | 5 | 5 | 0 | 1 | 0 | 0 | 0 | 0 | 0 | 0 | 0 | 0 | 0 | 0 | 0 | 0 | 0 | 0 | 0 | 0 | 1 | 0 | 0 | 1 | 0 | 5 | 0 | 1 | 0 | 1 | 0 | 0 | 6 | 4 | 0 | 0 | 0 | 0 | 1 | 1 | 7
Mo | 42 | 5 | 6 | 6 | 0 | 1 | 0 | 0 | 0 | 0 | 0 | 0 | 0 | 0 | 0 | 0 | 0 | 0 | 0 | 0 | 0 | 0 | 1 | 0 | 0 | 1 | 0 | 6 | 0 | 1 | 0 | 1 | 0 | 0 | 5 | 5 | 0 | 0 | 0 | 0 | 1 | 1 | 6
Tc | 43 | 5 | 7 | 7 | 1 | 0 | 0 | 0 | 0 | 0 | 0 | 0 | 0 | 0 | 0 | 0 | 0 | 0 | 0 | 0 | 0 | 0 | 1 | 0 | 0 | 1 | 0 | 7 | 0 | 1 | 0 | 1 | 0 | 0 | 5 | 5 | 0 | 0 | 0 | 0 | 0 | 2 | 5
Ru | 44 | 5 | 8 | 8 | 1 | 0 | 0 | 0 | 0 | 0 | 0 | 0 | 0 | 0 | 0 | 0 | 0 | 0 | 0 | 0 | 0 | 0 | 1 | 0 | 0 | 1 | 0 | 3 | 0 | 1 | 0 | 1 | 0 | 0 | 3 | 7 | 0 | 0 | 0 | 0 | 1 | 1 | 4
Rh | 45 | 5 | 9 | 6 | 0 | 0 | 0 | 1 | 0 | 0 | 0 | 0 | 0 | 0 | 0 | 0 | 0 | 0 | 0 | 0 | 0 | 0 | 1 | 0 | 0 | 1 | 0 | 3 | 0 | 1 | 0 | 1 | 0 | 0 | 2 | 8 | 0 | 0 | 0 | 0 | 1 | 1 | 3
Pd | 46 | 5 | 10 | 4 | 0 | 0 | 0 | 1 | 0 | 0 | 0 | 0 | 0 | 0 | 0 | 0 | 0 | 0 | 0 | 0 | 0 | 0 | 1 | 0 | 0 | 1 | 0 | 2 | 0 | 1 | 0 | 1 | 0 | 0 | 0 | 10 | 0 | 0 | 0 | 0 | 0 | 0 | 0
Ag | 47 | 5 | 11 | 2 | 0 | 0 | 0 | 1 | 0 | 0 | 0 | 0 | 0 | 0 | 0 | 0 | 0 | 0 | 0 | 0 | 0 | 0 | 1 | 0 | 0 | 1 | 0 | 1 | 0 | 1 | 0 | 1 | 0 | 0 | 0 | 10 | 0 | 0 | 0 | 0 | 1 | 1 | 1
Cd | 48 | 5 | 12 | 2 | 1 | 0 | 0 | 0 | 0 | 0 | 0 | 0 | 0 | 0 | 0 | 0 | 0 | 0 | 0 | 0 | 0 | 0 | 1 | 0 | 0 | 1 | 0 | 2 | 0 | 1 | 0 | 1 | 0 | 0 | 0 | 10 | 0 | 0 | 0 | 0 | 0 | 2 | 0
In | 49 | 5 | 13 | 3 | 0 | 0 | 0 | 0 | 0 | 0 | 0 | 1 | 0 | 0 | 1 | 0 | 0 | 0 | 0 | 0 | 0 | 0 | 0 | 0 | 1 | 0 | 0 | 3 | 0 | 0 | 0 | 1 | 0 | 0 | 0 | 10 | 0 | 0 | 5 | 1 | 0 | 2 | 5
Sn | 50 | 5 | 14 | 4 | 0 | 0 | 0 | 0 | 0 | 0 | 0 | 1 | 0 | 0 | 0 | 1 | 0 | 0 | 0 | 0 | 0 | 0 | 0 | 0 | 1 | 0 | 0 | 4 | 0 | 0 | 0 | 1 | 0 | 0 | 0 | 10 | 0 | 0 | 4 | 2 | 0 | 2 | 4
Sb | 51 | 5 | 15 | 5 | 0 | 0 | 0 | 0 | 0 | 1 | 0 | 0 | 0 | 0 | 0 | 0 | 0 | 0 | 0 | 0 | 1 | 0 | 0 | 0 | 1 | 0 | 0 | 3 | 0 | 0 | 0 | 1 | 1 | 0 | 0 | 10 | 0 | 0 | 3 | 3 | 0 | 2 | 3
Te | 52 | 5 | 16 | 6 | 1 | 0 | 0 | 0 | 0 | 0 | 0 | 0 | 0 | 0 | 0 | 0 | 1 | 0 | 0 | 0 | 0 | 0 | 0 | 0 | 1 | 0 | 0 | 4 | 0 | 0 | 0 | 0 | 1 | 0 | 0 | 10 | 0 | 0 | 2 | 4 | 0 | 2 | 2
I | 53 | 5 | 17 | 7 | 0 | 0 | 0 | 0 | 1 | 0 | 0 | 0 | 0 | 0 | 0 | 0 | 0 | 1 | 0 | 0 | 0 | 0 | 0 | 0 | 1 | 0 | 0 | 1 | 0 | 0 | 0 | 0 | 0 | 1 | 0 | 10 | 0 | 0 | 1 | 5 | 0 | 2 | 1
Xe | 54 | 5 | 18 | 0 | 0 | 0 | 0 | 1 | 0 | 0 | 0 | 0 | 0 | 0 | 0 | 0 | 0 | 0 | 0 | 1 | 0 | 0 | 0 | 0 | 1 | 0 | 0 | 0 | 0 | 0 | 0 | 0 | 0 | 1 | 0 | 10 | 0 | 0 | 0 | 6 | 0 | 2 | 0
Cs | 55 | 6 | 1 | 1 | 0 | 1 | 0 | 0 | 0 | 0 | 0 | 0 | 1 | 0 | 0 | 0 | 0 | 0 | 0 | 0 | 0 | 0 | 0 | 1 | 0 | 0 | 0 | 1 | 1 | 0 | 0 | 1 | 0 | 0 | 0 | 0 | 0 | 0 | 0 | 0 | 1 | 1 | 1
Ba | 56 | 6 | 2 | 2 | 0 | 1 | 0 | 0 | 0 | 0 | 0 | 0 | 0 | 1 | 0 | 0 | 0 | 0 | 0 | 0 | 0 | 0 | 0 | 1 | 0 | 0 | 0 | 2 | 1 | 0 | 0 | 1 | 0 | 0 | 0 | 0 | 0 | 0 | 0 | 0 | 0 | 2 | 0
La | 57 | 6 | 3 | 3 | 1 | 0 | 0 | 0 | 0 | 0 | 0 | 0 | 0 | 0 | 0 | 0 | 0 | 0 | 0 | 0 | 0 | 1 | 0 | 0 | 0 | 1 | 0 | 3 | 0 | 0 | 1 | 1 | 0 | 0 | 9 | 1 | 0 | 0 | 0 | 0 | 0 | 2 | 9
Ce | 58 | 6 | 3 | 4 | 0 | 0 | 0 | 1 | 0 | 0 | 0 | 0 | 0 | 0 | 0 | 0 | 0 | 0 | 0 | 0 | 0 | 1 | 0 | 0 | 0 | 0 | 1 | 3 | 0 | 0 | 1 | 1 | 0 | 0 | 9 | 1 | 13 | 1 | 0 | 0 | 0 | 2 | 22
Pr | 59 | 6 | 3 | 3 | 1 | 0 | 0 | 0 | 0 | 0 | 0 | 0 | 0 | 0 | 0 | 0 | 0 | 0 | 0 | 0 | 0 | 1 | 0 | 0 | 0 | 0 | 1 | 3 | 0 | 0 | 1 | 1 | 0 | 0 | 0 | 0 | 11 | 3 | 0 | 0 | 0 | 2 | 11
Nd | 60 | 6 | 3 | 3 | 1 | 0 | 0 | 0 | 0 | 0 | 0 | 0 | 0 | 0 | 0 | 0 | 0 | 0 | 0 | 0 | 0 | 1 | 0 | 0 | 0 | 0 | 1 | 3 | 0 | 0 | 1 | 1 | 0 | 0 | 0 | 0 | 10 | 4 | 0 | 0 | 0 | 2 | 10
Pm | 61 | 6 | 3 | 3 | 1 | 0 | 0 | 0 | 0 | 0 | 0 | 0 | 0 | 0 | 0 | 0 | 0 | 0 | 0 | 0 | 0 | 1 | 0 | 0 | 0 | 0 | 1 | 3 | 0 | 0 | 1 | 1 | 0 | 0 | 0 | 0 | 9 | 5 | 0 | 0 | 0 | 2 | 9
Sm | 62 | 6 | 3 | 3 | 0 | 0 | 0 | 0 | 0 | 1 | 0 | 0 | 0 | 0 | 0 | 0 | 0 | 0 | 0 | 0 | 0 | 1 | 0 | 0 | 0 | 0 | 1 | 3 | 0 | 0 | 1 | 1 | 0 | 0 | 0 | 0 | 8 | 6 | 0 | 0 | 0 | 2 | 8
Eu | 63 | 6 | 3 | 3 | 0 | 1 | 0 | 0 | 0 | 0 | 0 | 0 | 0 | 0 | 0 | 0 | 0 | 0 | 0 | 0 | 0 | 1 | 0 | 0 | 0 | 0 | 1 | 3 | 0 | 0 | 1 | 1 | 0 | 0 | 0 | 0 | 7 | 7 | 0 | 0 | 0 | 2 | 7
Gd | 64 | 6 | 3 | 3 | 1 | 0 | 0 | 0 | 0 | 0 | 0 | 0 | 0 | 0 | 0 | 0 | 0 | 0 | 0 | 0 | 0 | 1 | 0 | 0 | 0 | 0 | 1 | 3 | 0 | 0 | 1 | 1 | 0 | 0 | 9 | 1 | 7 | 7 | 0 | 0 | 0 | 2 | 16
Tb | 65 | 6 | 3 | 4 | 1 | 0 | 0 | 0 | 0 | 0 | 0 | 0 | 0 | 0 | 0 | 0 | 0 | 0 | 0 | 0 | 0 | 1 | 0 | 0 | 0 | 0 | 1 | 3 | 0 | 0 | 1 | 1 | 0 | 0 | 0 | 0 | 5 | 9 | 0 | 0 | 0 | 2 | 5
Dy | 66 | 6 | 3 | 3 | 1 | 0 | 0 | 0 | 0 | 0 | 0 | 0 | 0 | 0 | 0 | 0 | 0 | 0 | 0 | 0 | 0 | 1 | 0 | 0 | 0 | 0 | 1 | 3 | 0 | 0 | 1 | 1 | 0 | 0 | 0 | 0 | 4 | 10 | 0 | 0 | 0 | 2 | 4
Ho | 67 | 6 | 3 | 3 | 1 | 0 | 0 | 0 | 0 | 0 | 0 | 0 | 0 | 0 | 0 | 0 | 0 | 0 | 0 | 0 | 0 | 1 | 0 | 0 | 0 | 0 | 1 | 3 | 0 | 0 | 1 | 1 | 0 | 0 | 0 | 0 | 3 | 11 | 0 | 0 | 0 | 2 | 3
Er | 68 | 6 | 3 | 3 | 1 | 0 | 0 | 0 | 0 | 0 | 0 | 0 | 0 | 0 | 0 | 0 | 0 | 0 | 0 | 0 | 0 | 1 | 0 | 0 | 0 | 0 | 1 | 3 | 0 | 0 | 1 | 1 | 0 | 0 | 0 | 0 | 2 | 12 | 0 | 0 | 0 | 2 | 2
Tm | 69 | 6 | 3 | 3 | 1 | 0 | 0 | 0 | 0 | 0 | 0 | 0 | 0 | 0 | 0 | 0 | 0 | 0 | 0 | 0 | 0 | 1 | 0 | 0 | 0 | 0 | 1 | 3 | 0 | 0 | 1 | 1 | 0 | 0 | 0 | 0 | 1 | 13 | 0 | 0 | 0 | 2 | 1
Yb | 70 | 6 | 3 | 3 | 0 | 0 | 0 | 1 | 0 | 0 | 0 | 0 | 0 | 0 | 0 | 0 | 0 | 0 | 0 | 0 | 0 | 1 | 0 | 0 | 0 | 0 | 1 | 3 | 0 | 0 | 1 | 1 | 0 | 0 | 0 | 0 | 0 | 14 | 0 | 0 | 0 | 2 | 0
Lu | 71 | 6 | 3 | 3 | 1 | 0 | 0 | 0 | 0 | 0 | 0 | 0 | 0 | 0 | 0 | 0 | 0 | 0 | 0 | 0 | 0 | 1 | 0 | 0 | 0 | 1 | 0 | 3 | 0 | 1 | 1 | 1 | 0 | 0 | 9 | 1 | 0 | 14 | 0 | 0 | 0 | 2 | 9
Hf | 72 | 6 | 4 | 4 | 1 | 0 | 0 | 0 | 0 | 0 | 0 | 0 | 0 | 0 | 0 | 0 | 0 | 0 | 0 | 0 | 0 | 0 | 1 | 0 | 0 | 1 | 0 | 4 | 0 | 1 | 0 | 1 | 0 | 0 | 8 | 2 | 0 | 14 | 0 | 0 | 0 | 2 | 8
Ta | 73 | 6 | 5 | 5 | 0 | 1 | 0 | 0 | 0 | 0 | 0 | 0 | 0 | 0 | 0 | 0 | 0 | 0 | 0 | 0 | 0 | 0 | 1 | 0 | 0 | 1 | 0 | 5 | 0 | 1 | 0 | 1 | 0 | 0 | 7 | 3 | 0 | 14 | 0 | 0 | 0 | 2 | 7
W | 74 | 6 | 6 | 6 | 0 | 1 | 0 | 0 | 0 | 0 | 0 | 0 | 0 | 0 | 0 | 0 | 0 | 0 | 0 | 0 | 0 | 0 | 1 | 0 | 0 | 1 | 0 | 6 | 0 | 1 | 0 | 1 | 0 | 0 | 6 | 4 | 0 | 14 | 0 | 0 | 0 | 2 | 6
Re | 75 | 6 | 7 | 7 | 1 | 0 | 0 | 0 | 0 | 0 | 0 | 0 | 0 | 0 | 0 | 0 | 0 | 0 | 0 | 0 | 0 | 0 | 1 | 0 | 0 | 1 | 0 | 7 | 0 | 1 | 0 | 1 | 0 | 0 | 5 | 5 | 0 | 14 | 0 | 0 | 0 | 2 | 5
Os | 76 | 6 | 8 | 8 | 1 | 0 | 0 | 0 | 0 | 0 | 0 | 0 | 0 | 0 | 0 | 0 | 0 | 0 | 0 | 0 | 0 | 0 | 1 | 0 | 0 | 1 | 0 | 4 | 0 | 1 | 0 | 1 | 0 | 0 | 4 | 6 | 0 | 14 | 0 | 0 | 0 | 2 | 4
Ir | 77 | 6 | 9 | 3 | 0 | 0 | 0 | 1 | 0 | 0 | 0 | 0 | 0 | 0 | 0 | 0 | 0 | 0 | 0 | 0 | 0 | 0 | 1 | 0 | 0 | 1 | 0 | 4 | 0 | 1 | 0 | 1 | 0 | 0 | 3 | 7 | 0 | 14 | 0 | 0 | 0 | 2 | 3
Pt | 78 | 6 | 10 | 4 | 0 | 0 | 0 | 1 | 0 | 0 | 0 | 0 | 0 | 0 | 0 | 0 | 0 | 0 | 0 | 0 | 0 | 0 | 1 | 0 | 0 | 1 | 0 | 4 | 0 | 1 | 0 | 1 | 0 | 0 | 1 | 9 | 0 | 14 | 0 | 0 | 1 | 1 | 2
Au | 79 | 6 | 11 | 3 | 0 | 0 | 0 | 1 | 0 | 0 | 0 | 0 | 0 | 0 | 0 | 0 | 0 | 0 | 0 | 0 | 0 | 0 | 1 | 0 | 0 | 1 | 0 | 3 | 0 | 1 | 0 | 1 | 0 | 0 | 0 | 10 | 0 | 14 | 0 | 0 | 1 | 1 | 1
Hg | 80 | 6 | 12 | 2 | 0 | 0 | 0 | 0 | 0 | 1 | 0 | 0 | 0 | 0 | 0 | 0 | 0 | 0 | 0 | 0 | 0 | 0 | 1 | 0 | 0 | 1 | 0 | 2 | 0 | 1 | 0 | 1 | 0 | 0 | 0 | 10 | 0 | 14 | 0 | 0 | 0 | 2 | 0
Tl | 81 | 6 | 13 | 3 | 1 | 0 | 0 | 0 | 0 | 0 | 0 | 0 | 0 | 0 | 1 | 0 | 0 | 0 | 0 | 0 | 0 | 0 | 0 | 0 | 1 | 0 | 0 | 1 | 0 | 0 | 0 | 1 | 0 | 0 | 0 | 10 | 0 | 14 | 5 | 1 | 0 | 2 | 5
Pb | 82 | 6 | 14 | 4 | 0 | 0 | 0 | 1 | 0 | 0 | 0 | 0 | 0 | 0 | 0 | 1 | 0 | 0 | 0 | 0 | 0 | 0 | 0 | 0 | 1 | 0 | 0 | 2 | 0 | 0 | 0 | 1 | 0 | 0 | 0 | 10 | 0 | 14 | 4 | 2 | 0 | 2 | 4
Bi | 83 | 6 | 15 | 5 | 0 | 0 | 0 | 0 | 0 | 1 | 0 | 0 | 0 | 0 | 0 | 0 | 0 | 0 | 0 | 0 | 1 | 0 | 0 | 0 | 1 | 0 | 0 | 3 | 0 | 0 | 0 | 1 | 0 | 0 | 0 | 10 | 0 | 14 | 3 | 3 | 0 | 2 | 3
Po | 84 | 6 | 16 | 6 | 0 | 0 | 0 | 0 | 0 | 0 | 1 | 0 | 0 | 0 | 0 | 0 | 1 | 0 | 0 | 0 | 0 | 0 | 0 | 0 | 1 | 0 | 0 | 4 | 0 | 0 | 0 | 1 | 1 | 0 | 0 | 10 | 0 | 14 | 2 | 4 | 0 | 2 | 2
At | 85 | 6 | 17 | 7 | 0 | 0 | 0 | 0 | 0 | 0 | 0 | 0 | 0 | 0 | 0 | 0 | 0 | 1 | 0 | 0 | 0 | 0 | 0 | 0 | 1 | 0 | 0 | 7 | 0 | 0 | 0 | 0 | 0 | 1 | 0 | 10 | 0 | 14 | 1 | 5 | 0 | 2 | 1
Rn | 86 | 6 | 18 | 0 | 0 | 0 | 0 | 1 | 0 | 0 | 0 | 0 | 0 | 0 | 0 | 0 | 0 | 0 | 0 | 1 | 0 | 0 | 0 | 0 | 1 | 0 | 0 | 0 | 0 | 0 | 0 | 0 | 0 | 1 | 0 | 10 | 0 | 14 | 0 | 6 | 0 | 2 | 0
Fr | 87 | 7 | 1 | 1 | 0 | 1 | 0 | 0 | 0 | 0 | 0 | 0 | 1 | 0 | 0 | 0 | 0 | 0 | 0 | 0 | 0 | 0 | 0 | 1 | 0 | 0 | 0 | 1 | 1 | 0 | 0 | 1 | 0 | 0 | 0 | 0 | 0 | 0 | 0 | 0 | 1 | 1 | 1
Ra | 88 | 7 | 2 | 2 | 0 | 1 | 0 | 0 | 0 | 0 | 0 | 0 | 0 | 1 | 0 | 0 | 0 | 0 | 0 | 0 | 0 | 0 | 0 | 1 | 0 | 0 | 0 | 2 | 1 | 0 | 0 | 1 | 0 | 0 | 0 | 0 | 0 | 0 | 0 | 0 | 0 | 2 | 0
Ac | 89 | 7 | 3 | 3 | 0 | 0 | 0 | 1 | 0 | 0 | 0 | 0 | 0 | 0 | 0 | 0 | 0 | 0 | 0 | 0 | 0 | 1 | 0 | 0 | 0 | 1 | 0 | 3 | 0 | 0 | 1 | 1 | 0 | 0 | 9 | 1 | 0 | 0 | 0 | 0 | 0 | 2 | 9
Th | 90 | 7 | 3 | 4 | 0 | 0 | 0 | 1 | 0 | 0 | 0 | 0 | 0 | 0 | 0 | 0 | 0 | 0 | 0 | 0 | 0 | 1 | 0 | 0 | 0 | 0 | 1 | 4 | 0 | 0 | 1 | 1 | 0 | 0 | 8 | 2 | 0 | 0 | 0 | 0 | 0 | 2 | 8
Pa | 91 | 7 | 3 | 5 | 0 | 0 | 0 | 0 | 1 | 0 | 0 | 0 | 0 | 0 | 0 | 0 | 0 | 0 | 0 | 0 | 0 | 1 | 0 | 0 | 0 | 0 | 1 | 5 | 0 | 0 | 1 | 1 | 0 | 0 | 9 | 1 | 12 | 2 | 0 | 0 | 0 | 2 | 21
U | 92 | 7 | 3 | 6 | 0 | 0 | 0 | 0 | 1 | 0 | 0 | 0 | 0 | 0 | 0 | 0 | 0 | 0 | 0 | 0 | 0 | 1 | 0 | 0 | 0 | 0 | 1 | 6 | 0 | 0 | 1 | 1 | 0 | 0 | 9 | 1 | 11 | 3 | 0 | 0 | 0 | 2 | 20
Np | 93 | 7 | 3 | 6 | 0 | 0 | 0 | 0 | 1 | 0 | 0 | 0 | 0 | 0 | 0 | 0 | 0 | 0 | 0 | 0 | 0 | 1 | 0 | 0 | 0 | 0 | 1 | 5 | 0 | 0 | 1 | 1 | 0 | 0 | 9 | 1 | 10 | 4 | 0 | 0 | 0 | 2 | 19
Pu | 94 | 7 | 3 | 6 | 0 | 0 | 0 | 0 | 0 | 0 | 1 | 0 | 0 | 0 | 0 | 0 | 0 | 0 | 0 | 0 | 0 | 1 | 0 | 0 | 0 | 0 | 1 | 4 | 0 | 0 | 1 | 1 | 0 | 0 | 0 | 0 | 8 | 6 | 0 | 0 | 0 | 2 | 8
Am | 95 | 7 | 3 | 6 | 1 | 0 | 0 | 0 | 0 | 0 | 0 | 0 | 0 | 0 | 0 | 0 | 0 | 0 | 0 | 0 | 0 | 1 | 0 | 0 | 0 | 0 | 1 | 3 | 0 | 0 | 1 | 1 | 0 | 0 | 0 | 0 | 7 | 7 | 0 | 0 | 0 | 2 | 7
Cm | 96 | 7 | 3 | 4 | 1 | 0 | 0 | 0 | 0 | 0 | 0 | 0 | 0 | 0 | 0 | 0 | 0 | 0 | 0 | 0 | 0 | 1 | 0 | 0 | 0 | 0 | 1 | 3 | 0 | 0 | 1 | 1 | 0 | 0 | 9 | 1 | 7 | 7 | 0 | 0 | 0 | 2 | 16
Bk | 97 | 7 | 3 | 4 | 0 | 0 | 0 | 0 | 0 | 0 | 0 | 0 | 0 | 0 | 0 | 0 | 0 | 0 | 0 | 0 | 0 | 1 | 0 | 0 | 0 | 0 | 1 | 3 | 0 | 0 | 1 | 1 | 0 | 0 | 0 | 0 | 5 | 9 | 0 | 0 | 0 | 2 | 5
Cf | 98 | 7 | 3 |  | 0 | 0 | 0 | 0 | 0 | 0 | 0 | 0 | 0 | 0 | 0 | 0 | 0 | 0 | 0 | 0 | 0 | 1 | 0 | 0 | 0 | 0 | 1 |  | 0 | 0 | 1 | 1 | 0 | 0 | 0 | 0 | 4 | 10 | 0 | 0 | 0 | 2 | 4
Es | 99 | 7 | 3 |  | 0 | 0 | 0 | 0 | 0 | 0 | 0 | 0 | 0 | 0 | 0 | 0 | 0 | 0 | 0 | 0 | 0 | 1 | 0 | 0 | 0 | 0 | 1 | 3 | 0 | 0 | 1 | 1 | 0 | 0 | 0 | 0 | 3 | 11 | 0 | 0 | 0 | 2 | 3
Fm | 100 | 7 | 3 |  | 0 | 0 | 0 | 0 | 0 | 0 | 0 | 0 | 0 | 0 | 0 | 0 | 0 | 0 | 0 | 0 | 0 | 1 | 0 | 0 | 0 | 0 | 1 | 3 | 0 | 0 | 1 | 1 | 0 | 0 | 0 | 0 | 2 | 12 | 0 | 0 | 0 | 2 | 2
Md | 101 | 7 | 3 |  | 0 | 0 | 0 | 0 | 0 | 0 | 0 | 0 | 0 | 0 | 0 | 0 | 0 | 0 | 0 | 0 | 0 | 1 | 0 | 0 | 0 | 0 | 1 | 3 | 0 | 0 | 1 | 1 | 0 | 0 | 0 | 0 | 1 | 13 | 0 | 0 | 0 | 2 | 1
No | 102 | 7 | 3 |  | 0 | 0 | 0 | 0 | 0 | 0 | 0 | 0 | 0 | 0 | 0 | 0 | 0 | 0 | 0 | 0 | 0 | 1 | 0 | 0 | 0 | 0 | 1 | 3 | 0 | 0 | 1 | 1 | 0 | 0 | 0 | 0 | 0 | 14 | 0 | 0 | 0 | 2 | 0
Lr | 103 | 7 | 3 |  | 0 | 0 | 0 | 0 | 0 | 0 | 0 | 0 | 0 | 0 | 0 | 0 | 0 | 0 | 0 | 0 | 0 | 1 | 0 | 0 | 0 | 1 | 0 | 3 | 0 | 1 | 1 | 1 | 0 | 0 | 0 | 0 | 0 | 14 | 5 | 1 | 0 | 2 | 5
Rf | 104 | 7 | 4 |  | 0 | 0 | 0 | 0 | 0 | 0 | 0 | 0 | 0 | 0 | 0 | 0 | 0 | 0 | 0 | 0 | 0 | 0 | 1 | 0 | 0 | 1 | 0 |  | 0 | 1 | 0 | 1 | 0 | 0 | 8 | 2 | 0 | 14 | 0 | 0 | 0 | 2 | 8
Ha | 105 | 7 | 5 |  | 0 | 0 | 0 | 0 | 0 | 0 | 0 | 0 | 0 | 0 | 0 | 0 | 0 | 0 | 0 | 0 | 0 | 0 | 1 | 0 | 0 | 1 | 0 |  | 0 | 1 | 0 | 1 | 0 | 0 | 7 | 3 | 0 | 14 | 0 | 0 | 0 | 2 | 7
Sg | 106 | 7 | 6 |  | 0 | 0 | 0 | 0 | 0 | 0 | 0 | 0 | 0 | 0 | 0 | 0 | 0 | 0 | 0 | 0 | 0 | 0 | 1 | 0 | 0 | 1 | 0 |  | 0 | 1 | 0 | 1 | 0 | 0 | 6 | 4 | 0 | 14 | 0 | 0 | 0 | 2 | 6
Hs | 107 | 7 | 7 |  | 0 | 0 | 0 | 0 | 0 | 0 | 0 | 0 | 0 | 0 | 0 | 0 | 0 | 0 | 0 | 0 | 0 | 0 | 1 | 0 | 0 | 1 | 0 |  | 0 | 1 | 0 | 1 | 0 | 0 | 5 | 5 | 0 | 14 | 0 | 0 | 0 | 2 | 5
Bh | 108 | 7 | 8 |  | 0 | 0 | 0 | 0 | 0 | 0 | 0 | 0 | 0 | 0 | 0 | 0 | 0 | 0 | 0 | 0 | 0 | 0 | 1 | 0 | 0 | 1 | 0 |  | 0 | 1 | 0 | 1 | 0 | 0 | 4 | 6 | 0 | 14 | 0 | 0 | 0 | 2 | 4
Mt | 109 | 7 | 9 |  | 0 | 0 | 0 | 0 | 0 | 0 | 0 | 0 | 0 | 0 | 0 | 0 | 0 | 0 | 0 | 0 | 0 | 0 | 1 | 0 | 0 | 1 | 0 |  | 0 | 1 | 0 | 1 | 0 | 0 | 3 | 7 | 0 | 14 | 0 | 0 | 0 | 2 | 3
Uun | 110 | 7 | 10 |  | 0 | 0 | 0 | 0 | 0 | 0 | 0 | 0 | 0 | 0 | 0 | 0 | 0 | 0 | 0 | 0 | 0 | 0 | 1 | 0 | 0 | 1 | 0 |  | 0 | 1 | 0 | 1 | 0 | 0 | 1 | 9 | 0 | 14 | 0 | 0 | 1 | 1 | 2