## Asite
Asite | Aradii | notes | Bsite | Bradii | Xsite | Xradii
Ba | 1.61 |  | Al | 0.535 | O | 1.4
Ca | 1.34 |  | Co | 0.53
Cd | 1.31 |  | Cr | 0.55
Ce | 1.24 |  | Cu | 0.73
Cs | 1.88 |  | Fe | 0.634
K | 1.64 |  | Ga | 0.62
La | 1.36 |  | Ge | 0.53
Na | 1.39 |  | Hf | 0.71
Nd | 1.27 |  | Ir | 0.625
Pb | 1.49 |  | Mg | 0.72
Ra | 1.7 |  | Mn | 0.619
Rb | 1.72 |  | Mo | 0.65
Sm | 1.24 |  | Nb | 0.68
Sr | 1.44 |  | Ni | 0.48
Th | 1.21 |  | Os | 0.63
Tl | 1.7 |  | Pd | 0.615
U | 1.17 |  | Pt | 0.625
Y | 1.075 | 9 coor | Re | 0.63
Pr | 1.2 | 9 coor | Rh | 0.6
Zn | 0.9 | 9 coor | Ru | 0.62
Dy | 1.083 | 9 coor | Sc | 0.745
Gd | 1.107 | 9 coor | Si | 0.4
Ho | 1.12 | 10 coor | Sn | 0.69
Bi | 1.17 | 8 coor | Ta | 0.68
Sn | 0.81 | 8 coor | Tc | 0.645
Mg | 0.89 | 8 coor | Ti | 0.605
Er | 1.062 | 9 coor | V | 0.58
|  |  | W | 0.66
|  |  | Y | 0.9
|  |  | Zn | 0.74
|  |  | Zr | 0.72
|  |  | Nd | 0.983